## Raw data
| time | rate | stress | standarad deviation
0 | 0.1 | 40.2 | 45.3575 | 2.120613
1 | 0.2 | 40.1 | 39.2855 | 1.467247
2 | 0.3 | 40 | 37.8305 | 0.9963135
3 | 0.4 | 40 | 36.9145 | 0.907218
4 | 0.5 | 40 | 36.294 | 0.8584276
5 | 0.6 | 40 | 35.797 | 0.8584276
6 | 0.7 | 40 | 35.497 | 0.7622611
7 | 0.8 | 40 | 35.137 | 0.7155921
8 | 0.9 | 40 | 34.86 | 0.6759941
9 | 1 | 40 | 34.604 | 0.6180113
10 | 1.1 | 40 | 34.411 | 0.5798276
11 | 1.2 | 40 | 34.189 | 0.543058
12 | 1.3 | 40 | 34.0075 | 0.4857824
13 | 1.4 | 40 | 33.848 | 0.4426488
14 | 1.5 | 40 | 33.6335 | 0.4419417
15 | 1.6 | 40 | 33.533 | 0.4539626
16 | 1.7 | 40 | 33.342 | 0.4454773
17 | 1.8 | 40 | 33.198 | 0.4596194
18 | 1.9 | 40 | 33.098 | 0.47659
19 | 2 | 40 | 32.962 | 0.4454773
20 | 2.1 | 40 | 32.864 | 0.417193
21 | 2.2 | 40 | 32.723 | 0.4511341
22 | 2.3 | 40 | 32.645 | 0.4652763
23 | 2.4 | 40 | 32.5305 | 0.4914392
24 | 2.5 | 40 | 32.468 | 0.523259
25 | 2.6 | 40 | 32.328 | 0.5374012
26 | 2.7 | 40 | 32.2935 | 0.5579073
27 | 2.8 | 40 | 32.22 | 0.5840702
28 | 2.9 | 40 | 32.17 | 0.6378103
29 | 3 | 40 | 32.0505 | 0.6470027
30 | 3.1 | 40 | 31.9825 | 0.6993286
31 | 3.2 | 40 | 31.904 | 0.7467048
32 | 3.3 | 40 | 31.847 | 0.7792317
33 | 3.4 | 40 | 31.786 | 0.7891312
34 | 3.5 | 40 | 31.7505 | 0.7940809
35 | 3.6 | 40 | 31.72 | 0.8174154
36 | 3.7 | 40 | 31.6575 | 0.8435784
37 | 3.8 | 40 | 31.6145 | 0.8322647
38 | 3.9 | 40 | 31.5465 | 0.8124657
39 | 4 | 40 | 31.516 | 0.767918
40 | 4.1 | 40 | 31.4405 | 0.7969093
41 | 4.2 | 40 | 31.42 | 0.7834743
42 | 4.3 | 40 | 31.3185 | 0.7771104
43 | 4.4 | 40 | 31.2505 | 0.7629682
44 | 4.5 | 40 | 31.2235 | 0.7855956
45 | 4.6 | 40 | 31.156 | 0.7580185
46 | 4.7 | 40 | 31.158 | 0.7594327
47 | 4.8 | 40 | 31.0905 | 0.7276129
48 | 4.9 | 40 | 31.079 | 0.7537758
49 | 5 | 40 | 31.043 | 0.7452905
50 | 5.1 | 40 | 31.0045 | 0.714885
51 | 5.2 | 40 | 30.9655 | 0.7403408
52 | 5.3 | 40 | 30.947 | 0.7141778
53 | 5.4 | 40 | 30.9435 | 0.7445834
54 | 5.5 | 40 | 30.9125 | 0.7629682
55 | 5.6 | 40 | 30.87 | 0.7665038
56 | 5.7 | 40 | 30.8155 | 0.7997378
57 | 5.8 | 40 | 30.788 | 0.8174154
58 | 5.9 | 40 | 30.7665 | 0.8534779
59 | 6 | 40 | 30.745 | 0.8768124
60 | 6.1 | 40 | 30.7165 | 0.8775195
61 | 6.2 | 40 | 30.6925 | 0.9114606
62 | 6.3 | 40 | 30.6585 | 0.907218
63 | 6.4 | 40 | 30.656 | 0.9248957
64 | 6.5 | 40 | 30.6145 | 0.9454018
65 | 6.6 | 40 | 30.6085 | 0.927017
66 | 6.7 | 40 | 30.579 | 0.9248957
67 | 6.8 | 40 | 30.5425 | 0.9340881
68 | 6.9 | 40 | 30.5025 | 0.9454018
69 | 7 | 40 | 30.44 | 0.9446947
70 | 7.1 | 40 | 30.4255 | 0.9326738
71 | 7.2 | 40 | 30.389 | 0.9588368
72 | 7.3 | 40 | 30.412 | 0.9758074
73 | 7.4 | 40 | 30.3325 | 0.9312596
74 | 7.5 | 40 | 30.339 | 0.9347952
75 | 7.6 | 40 | 30.3155 | 0.9355023
76 | 7.7 | 40 | 30.3355 | 0.9369165
77 | 7.8 | 40 | 30.311 | 0.9489373
78 | 7.9 | 40 | 30.2685 | 0.9369165
79 | 8 | 40 | 30.2825 | 0.9312596
80 | 8.1 | 40 | 30.2515 | 0.9142891
81 | 8.2 | 40 | 30.223 | 0.9022683
82 | 8.3 | 40 | 30.19 | 0.9263099
83 | 8.4 | 40 | 30.1635 | 0.9637865
84 | 8.5 | 40 | 30.142 | 0.9560084
85 | 8.6 | 40 | 30.153 | 0.9687363
86 | 8.7 | 40 | 30.1045 | 0.9991419
87 | 8.8 | 40 | 30.1105 | 0.9751003
88 | 8.9 | 40 | 30.067 | 1.005506
89 | 9 | 40 | 30.0925 | 1.009041
90 | 9.1 | 40 | 30.039 | 1.00692
91 | 9.2 | 40 | 30.018 | 1.018234
92 | 9.3 | 40 | 30.0135 | 0.9892424
93 | 9.4 | 40 | 29.9735 | 1.003385
94 | 9.5 | 40 | 29.9685 | 1.013284
95 | 9.6 | 40 | 29.912 | 1.022476
96 | 9.7 | 40 | 29.8885 | 1.047225
97 | 9.8 | 40 | 29.8625 | 1.026012
98 | 9.9 | 40 | 29.889 | 1.035204
99 | 10 | 40 | 29.829 | 1.035204
100 | 10.1 | 40 | 29.83 | 1.035204
101 | 10.2 | 40 | 29.8265 | 1.014698
102 | 10.3 | 40 | 29.8355 | 1.007627
103 | 10.4 | 40 | 29.8015 | 1.031669
104 | 10.5 | 40 | 29.7975 | 1.030255
105 | 10.6 | 40 | 29.781 | 1.008334
106 | 10.7 | 40 | 29.763 | 1.009748
107 | 10.8 | 40 | 29.7585 | 1.018941
108 | 10.9 | 40 | 29.704 | 1.018234
109 | 11 | 40 | 29.7035 | 1.02884
110 | 11.1 | 40 | 29.673 | 1.028133
111 | 11.2 | 40 | 29.6925 | 1.02884
112 | 11.3 | 40 | 29.658 | 1.053589
113 | 11.4 | 40 | 29.649 | 1.036619
114 | 11.5 | 40 | 29.6445 | 1.040154
115 | 11.6 | 40 | 29.646 | 1.066317
116 | 11.7 | 40 | 29.612 | 1.032376
117 | 11.8 | 40 | 29.568 | 1.042275
118 | 11.9 | 40 | 29.558 | 1.047932
119 | 12 | 40 | 29.5495 | 1.048639
120 | 12.1 | 40 | 29.535 | 1.03379
121 | 12.2 | 40 | 29.4725 | 1.045811
122 | 12.3 | 40 | 29.4725 | 1.003385
123 | 12.4 | 40 | 29.4475 | 1.054296
124 | 12.5 | 40 | 29.458 | 1.050761
125 | 12.6 | 40 | 29.4325 | 1.016112
126 | 12.7 | 40 | 29.42 | 1.038033
127 | 12.8 | 40 | 29.419 | 1.042275
128 | 12.9 | 40 | 29.431 | 1.045104
129 | 13 | 40 | 29.4285 | 1.044397
130 | 13.1 | 40 | 29.408 | 1.052175
131 | 13.2 | 40 | 29.3985 | 1.044397
132 | 13.3 | 40 | 29.3705 | 1.034497
133 | 13.4 | 40 | 29.39 | 1.036619
134 | 13.5 | 40 | 29.343 | 1.023891
135 | 13.6 | 40 | 29.351 | 1.073388
136 | 13.7 | 40 | 29.334 | 1.03379
137 | 13.8 | 40 | 29.3475 | 1.085409
138 | 13.9 | 40 | 29.306 | 1.064903
139 | 14 | 40 | 29.3 | 1.049346
140 | 14.1 | 40 | 29.302 | 1.06066
141 | 14.2 | 40 | 29.2935 | 1.051468
142 | 14.3 | 40 | 29.2855 | 1.058539
143 | 14.4 | 40 | 29.2345 | 1.044397
144 | 14.5 | 40 | 29.247 | 1.050761
145 | 14.6 | 40 | 29.2085 | 1.061367
146 | 14.7 | 40 | 29.2085 | 1.058539
147 | 14.8 | 40 | 29.171 | 1.050761
148 | 14.9 | 40 | 29.1505 | 1.033083
149 | 15 | 40 | 29.164 | 1.036619
150 | 15.1 | 40 | 29.1495 | 1.048639
151 | 15.2 | 40 | 29.1345 | 1.033083
152 | 15.3 | 40 | 29.128 | 1.045104
153 | 15.4 | 40 | 29.128 | 1.06066
154 | 15.5 | 40 | 29.1285 | 1.041568
155 | 15.6 | 40 | 29.1255 | 1.064196
156 | 15.7 | 40 | 29.0695 | 1.030255
157 | 15.8 | 40 | 29.1035 | 1.042983
158 | 15.9 | 40 | 29.096 | 1.023891
159 | 16 | 40 | 29.1115 | 1.044397
160 | 16.1 | 40 | 29.0735 | 1.027426
161 | 16.2 | 40 | 29.055 | 1.059246
162 | 16.3 | 40 | 29.0555 | 1.031669
163 | 16.4 | 40 | 29.047 | 1.029547
164 | 16.5 | 40 | 29.0505 | 1.044397
165 | 16.6 | 40 | 29.022 | 1.026719
166 | 16.7 | 40 | 29.0215 | 1.047225
167 | 16.8 | 40 | 29.009 | 1.040861
168 | 16.9 | 40 | 29.0125 | 1.05571
169 | 17 | 40 | 28.97 | 1.045104
170 | 17.1 | 40 | 28.971 | 1.039447
171 | 17.2 | 40 | 28.9385 | 1.027426
172 | 17.3 | 40 | 28.941 | 1.025305
173 | 17.4 | 40 | 28.9225 | 1.03874
174 | 17.5 | 40 | 28.9025 | 1.033083
175 | 17.6 | 40 | 28.9035 | 1.02884
176 | 17.7 | 40 | 28.902 | 1.03379
177 | 17.8 | 40 | 28.903 | 1.053589
178 | 17.9 | 40 | 28.872 | 1.035204
179 | 18 | 40 | 28.8825 | 1.033083
180 | 18.1 | 40 | 28.8675 | 1.048639
181 | 18.2 | 40 | 28.879 | 1.045104
182 | 18.3 | 40 | 28.8295 | 1.037326
183 | 18.4 | 40 | 28.844 | 1.035204
184 | 18.5 | 40 | 28.8505 | 1.026012
185 | 18.6 | 40 | 28.8635 | 1.03874
186 | 18.7 | 40 | 28.8425 | 1.026012
187 | 18.8 | 40 | 28.815 | 1.025305
188 | 18.9 | 40 | 28.8185 | 1.026012
189 | 19 | 40 | 28.8215 | 1.010456
190 | 19.1 | 40 | 28.816 | 1.022476
191 | 19.2 | 40 | 28.786 | 1.036619
192 | 19.3 | 40 | 28.786 | 1.032376
193 | 19.4 | 40 | 28.7815 | 1.034497
194 | 19.5 | 40 | 28.787 | 1.039447
195 | 19.6 | 40 | 28.7535 | 1.03874
196 | 19.7 | 40 | 28.7585 | 1.041568
197 | 19.8 | 40 | 28.7355 | 1.021769
198 | 19.9 | 40 | 28.7525 | 1.035911
199 | 20 | 40 | 28.7165 | 1.048639
200 | 20.1 | 40 | 28.696 | 1.025305
201 | 20.2 | 40 | 28.7125 | 1.064196
202 | 20.3 | 40 | 28.6905 | 1.040154
203 | 20.4 | 40 | 28.7355 | 1.067024
204 | 20.5 | 40 | 28.6775 | 1.054296
205 | 20.6 | 40 | 28.6925 | 1.051468
206 | 20.7 | 40 | 28.693 | 1.042275
207 | 20.8 | 40 | 28.6925 | 1.040154
208 | 20.9 | 40 | 28.6655 | 1.058539
209 | 21 | 40 | 28.6795 | 1.05571
210 | 21.1 | 40 | 28.674 | 1.062074
211 | 21.2 | 40 | 28.673 | 1.03379
212 | 21.3 | 40 | 28.658 | 1.056418
213 | 21.4 | 40 | 28.643 | 1.050761
214 | 21.5 | 40 | 28.6385 | 1.051468
215 | 21.6 | 40 | 28.6235 | 1.059953
216 | 21.7 | 40 | 28.648 | 1.040861
217 | 21.8 | 40 | 28.6325 | 1.051468
218 | 21.9 | 40 | 28.611 | 1.064903
219 | 22 | 40 | 28.6025 | 1.048639
220 | 22.1 | 40 | 28.616 | 1.064903
221 | 22.2 | 40 | 28.607 | 1.059246
222 | 22.3 | 40 | 28.6125 | 1.040154
223 | 22.4 | 40 | 28.606 | 1.06066
224 | 22.5 | 40 | 28.5755 | 1.047225
225 | 22.6 | 40 | 28.573 | 1.057832
226 | 22.7 | 40 | 28.5495 | 1.072681
227 | 22.8 | 40 | 28.551 | 1.062074
228 | 22.9 | 40 | 28.5335 | 1.059953
229 | 23 | 40 | 28.5715 | 1.05571
230 | 23.1 | 40 | 28.52 | 1.032376
231 | 23.2 | 40 | 28.5285 | 1.059953
232 | 23.3 | 40 | 28.5195 | 1.035911
233 | 23.4 | 40 | 28.546 | 1.059246
234 | 23.5 | 40 | 28.537 | 1.047932
235 | 23.6 | 40 | 28.527 | 1.069145
236 | 23.7 | 40 | 28.525 | 1.019648
237 | 23.8 | 40 | 28.5285 | 1.041568
238 | 23.9 | 40 | 28.52 | 1.04369
239 | 24 | 40 | 28.5075 | 1.047225
240 | 24.1 | 40 | 28.493 | 1.052175
241 | 24.2 | 40 | 28.501 | 1.07056
242 | 24.3 | 40 | 28.507 | 1.071974
243 | 24.4 | 40 | 28.4935 | 1.058539
244 | 24.5 | 40 | 28.499 | 1.063489
245 | 24.6 | 40 | 28.492 | 1.079045
246 | 24.7 | 40 | 28.5135 | 1.081166
247 | 24.8 | 40 | 28.476 | 1.071974
248 | 24.9 | 40 | 28.453 | 1.064903
249 | 25 | 40 | 28.463 | 1.07056
250 | 25.1 | 40 | 28.458 | 1.074802
251 | 25.2 | 40 | 28.453 | 1.079045
252 | 25.3 | 40 | 28.41 | 1.073388
253 | 25.4 | 40 | 28.413 | 1.096016
254 | 25.5 | 40 | 28.4115 | 1.057125
255 | 25.6 | 40 | 28.429 | 1.069145
256 | 25.7 | 40 | 28.3915 | 1.041568
257 | 25.8 | 40 | 28.401 | 1.074802
258 | 25.9 | 40 | 28.3965 | 1.057125
259 | 26 | 40 | 28.431 | 1.081873
260 | 26.1 | 40 | 28.4185 | 1.099551
261 | 26.2 | 40 | 28.3935 | 1.071267
262 | 26.3 | 40 | 28.3825 | 1.072681
263 | 26.4 | 40 | 28.402 | 1.074802
264 | 26.5 | 40 | 28.4035 | 1.06561
265 | 26.6 | 40 | 28.367 | 1.074802
266 | 26.7 | 40 | 28.391 | 1.042275
267 | 26.8 | 40 | 28.3735 | 1.068438
268 | 26.9 | 40 | 28.3965 | 1.096723
269 | 27 | 40 | 28.38 | 1.062074
270 | 27.1 | 40 | 28.3685 | 1.091066
271 | 27.2 | 40 | 28.368 | 1.08753
272 | 27.3 | 40 | 28.394 | 1.086116
273 | 27.4 | 40 | 28.3675 | 1.083995
274 | 27.5 | 40 | 28.34 | 1.088944
275 | 27.6 | 40 | 28.359 | 1.086116
276 | 27.7 | 40 | 28.3265 | 1.057125
277 | 27.8 | 40 | 28.3465 | 1.052882
278 | 27.9 | 40 | 28.302 | 1.06066
279 | 28 | 40 | 28.3005 | 1.089652
280 | 28.1 | 40 | 28.318 | 1.094601
281 | 28.2 | 40 | 28.323 | 1.093187
282 | 28.3 | 40 | 28.2955 | 1.081166
283 | 28.4 | 40 | 28.2865 | 1.085409
284 | 28.5 | 40 | 28.3095 | 1.08258
285 | 28.6 | 40 | 28.326 | 1.083288
286 | 28.7 | 40 | 28.315 | 1.094601
287 | 28.8 | 40 | 28.2905 | 1.072681
288 | 28.9 | 40 | 28.3155 | 1.091066
289 | 29 | 40 | 28.307 | 1.093187
290 | 29.1 | 40 | 28.3155 | 1.08258
291 | 29.2 | 40 | 28.3035 | 1.100965
292 | 29.3 | 40 | 28.2825 | 1.108036
293 | 29.4 | 40 | 28.2965 | 1.099551
294 | 29.5 | 40 | 28.3085 | 1.095308
295 | 29.6 | 40 | 28.2735 | 1.105208
296 | 29.7 | 40 | 28.269 | 1.100258
297 | 29.8 | 40 | 28.271 | 1.105915
298 | 29.9 | 40 | 28.2695 | 1.108036
299 | 30 | 40 | 28.2585 | 1.110865
300 | 30.1 | 80.2 | 42.4705 | 2.20688
301 | 30.2 | 80.1 | 40.1555 | 1.996162
302 | 30.3 | 80 | 40.209 | 1.921916
303 | 30.4 | 80 | 40.1275 | 1.976363
304 | 30.5 | 80 | 40.0815 | 1.92828
305 | 30.6 | 80 | 40.111 | 1.927573
306 | 30.7 | 80 | 40.1005 | 1.905653
307 | 30.8 | 80 | 40.133 | 1.851206
308 | 30.9 | 80 | 40.1575 | 1.827871
309 | 31 | 80 | 40.1415 | 1.853327
310 | 31.1 | 80 | 40.119 | 1.862519
311 | 31.2 | 80 | 40.118 | 1.862519
312 | 31.3 | 80 | 40.1065 | 1.898582
313 | 31.4 | 80 | 40.0595 | 1.933937
314 | 31.5 | 80 | 40.0455 | 1.935351
315 | 31.6 | 80 | 40.0005 | 1.909895
316 | 31.7 | 80 | 40.0035 | 1.926866
317 | 31.8 | 80 | 40.008 | 1.866762
318 | 31.9 | 80 | 40.0145 | 1.881611
319 | 32 | 80 | 40.01 | 1.880904
320 | 32.1 | 80 | 40.0345 | 1.853327
321 | 32.2 | 80 | 40.059 | 1.831407
322 | 32.3 | 80 | 40.023 | 1.832821
323 | 32.4 | 80 | 40.0465 | 1.837771
324 | 32.5 | 80 | 40.0105 | 1.84767
325 | 32.6 | 80 | 39.9665 | 1.885854
326 | 32.7 | 80 | 39.9645 | 1.832114
327 | 32.8 | 80 | 39.939 | 1.832821
328 | 32.9 | 80 | 39.921 | 1.824335
329 | 33 | 80 | 39.933 | 1.868176
330 | 33.1 | 80 | 39.9095 | 1.819386
331 | 33.2 | 80 | 39.9255 | 1.809486
332 | 33.3 | 80 | 39.9555 | 1.805244
333 | 33.4 | 80 | 39.969 | 1.814436
334 | 33.5 | 80 | 39.9935 | 1.808072
335 | 33.6 | 80 | 39.966 | 1.82575
336 | 33.7 | 80 | 39.971 | 1.821507
337 | 33.8 | 80 | 39.968 | 1.837063
338 | 33.9 | 80 | 39.98 | 1.821507
339 | 34 | 80 | 39.957 | 1.84272
340 | 34.1 | 80 | 39.9305 | 1.853327
341 | 34.2 | 80 | 39.9055 | 1.849084
342 | 34.3 | 80 | 39.909 | 1.866762
343 | 34.4 | 80 | 39.921 | 1.817264
344 | 34.5 | 80 | 39.9325 | 1.8208
345 | 34.6 | 80 | 39.9375 | 1.799587
346 | 34.7 | 80 | 39.9685 | 1.778374
347 | 34.8 | 80 | 39.9725 | 1.761403
348 | 34.9 | 80 | 39.934 | 1.733826
349 | 35 | 80 | 39.943 | 1.773424
350 | 35.1 | 80 | 39.9415 | 1.76706
351 | 35.2 | 80 | 39.93 | 1.766353
352 | 35.3 | 80 | 39.911 | 1.774838
353 | 35.4 | 80 | 39.9315 | 1.792516
354 | 35.5 | 80 | 39.8875 | 1.781202
355 | 35.6 | 80 | 39.9085 | 1.823628
356 | 35.7 | 80 | 39.9255 | 1.822214
357 | 35.8 | 80 | 39.907 | 1.81585
358 | 35.9 | 80 | 39.9205 | 1.8208
359 | 36 | 80 | 39.9425 | 1.839185
360 | 36.1 | 70 | 36.457 | 1.381687
361 | 36.2 | 70 | 37.101 | 1.650387
362 | 36.3 | 70 | 36.9385 | 1.625638
363 | 36.4 | 70 | 36.956 | 1.674429
364 | 36.5 | 70 | 36.9685 | 1.646852
365 | 36.6 | 70 | 36.955 | 1.606547
366 | 36.7 | 70 | 36.9655 | 1.611496
367 | 36.8 | 70 | 36.9355 | 1.617153
368 | 36.9 | 70 | 36.9325 | 1.607254
369 | 37 | 70 | 36.9035 | 1.611496
370 | 37.1 | 70 | 36.9235 | 1.583212
371 | 37.2 | 70 | 36.9015 | 1.566242
372 | 37.3 | 70 | 36.9095 | 1.587455
373 | 37.4 | 70 | 36.967 | 1.586748
374 | 37.5 | 70 | 36.9625 | 1.567656
375 | 37.6 | 70 | 36.9795 | 1.557756
376 | 37.7 | 70 | 36.9215 | 1.56907
377 | 37.8 | 70 | 36.9485 | 1.571898
378 | 37.9 | 70 | 36.9725 | 1.598768
379 | 38 | 70 | 36.9815 | 1.608668
380 | 38.1 | 70 | 36.983 | 1.616446
381 | 38.2 | 70 | 36.9355 | 1.607254
382 | 38.3 | 70 | 36.926 | 1.607961
383 | 38.4 | 70 | 36.928 | 1.610789
384 | 38.5 | 70 | 36.907 | 1.620689
385 | 38.6 | 70 | 36.917 | 1.656044
386 | 38.7 | 70 | 36.901 | 1.633417
387 | 38.8 | 70 | 36.911 | 1.62776
388 | 38.9 | 70 | 36.964 | 1.602304
389 | 39 | 70 | 36.9515 | 1.610082
390 | 39.1 | 70 | 36.958 | 1.602304
391 | 39.2 | 70 | 36.911 | 1.569777
392 | 39.3 | 70 | 36.937 | 1.60089
393 | 39.4 | 70 | 36.9685 | 1.581798
394 | 39.5 | 70 | 36.947 | 1.571191
395 | 39.6 | 70 | 36.9485 | 1.600183
396 | 39.7 | 70 | 36.907 | 1.615032
397 | 39.8 | 70 | 36.913 | 1.598061
398 | 39.9 | 70 | 36.9105 | 1.583212
399 | 40 | 70 | 36.8865 | 1.594526
400 | 40.1 | 70 | 36.911 | 1.569777
401 | 40.2 | 70 | 36.8615 | 1.600183
402 | 40.3 | 70 | 36.901 | 1.588162
403 | 40.4 | 70 | 36.9105 | 1.603011
404 | 40.5 | 70 | 36.942 | 1.606547
405 | 40.6 | 70 | 36.965 | 1.589576
406 | 40.7 | 70 | 36.9255 | 1.583212
407 | 40.8 | 70 | 36.921 | 1.602304
408 | 40.9 | 70 | 36.929 | 1.603718
409 | 41 | 70 | 36.9475 | 1.619982
410 | 41.1 | 70 | 36.9495 | 1.624224
411 | 41.2 | 70 | 36.908 | 1.637659
412 | 41.3 | 70 | 36.904 | 1.606547
413 | 41.4 | 70 | 36.8665 | 1.629881
414 | 41.5 | 70 | 36.8505 | 1.619982
415 | 41.6 | 70 | 36.888 | 1.623517
416 | 41.7 | 70 | 36.8775 | 1.648266
417 | 41.8 | 70 | 36.8695 | 1.627053
418 | 41.9 | 70 | 36.888 | 1.606547
419 | 42 | 70 | 36.9115 | 1.614325
420 | 42.1 | 60 | 33.429 | 1.739483
421 | 42.2 | 60 | 33.9135 | 1.355524
422 | 42.3 | 60 | 33.899 | 1.381687
423 | 42.4 | 60 | 33.955 | 1.422699
424 | 42.5 | 60 | 33.872 | 1.409971
425 | 42.6 | 60 | 33.89 | 1.418456
426 | 42.7 | 60 | 33.906 | 1.449569
427 | 42.8 | 60 | 33.9025 | 1.417749
428 | 42.9 | 60 | 33.894 | 1.421285
429 | 43 | 60 | 33.915 | 1.432598
430 | 43.1 | 60 | 33.872 | 1.424113
431 | 43.2 | 60 | 33.889 | 1.469368
432 | 43.3 | 60 | 33.918 | 1.42977
433 | 43.4 | 60 | 33.8925 | 1.455933
434 | 43.5 | 60 | 33.887 | 1.458054
435 | 43.6 | 60 | 33.926 | 1.448155
436 | 43.7 | 60 | 33.9945 | 1.547857
437 | 43.8 | 60 | 33.9365 | 1.484217
438 | 43.9 | 60 | 33.9345 | 1.475732
439 | 44 | 60 | 33.938 | 1.484924
440 | 44.1 | 60 | 33.933 | 1.479267
441 | 44.2 | 60 | 33.9255 | 1.467247
442 | 44.3 | 60 | 33.913 | 1.45664
443 | 44.4 | 60 | 33.929 | 1.470782
444 | 44.5 | 60 | 33.8915 | 1.468661
445 | 44.6 | 60 | 33.906 | 1.44674
446 | 44.7 | 60 | 33.8845 | 1.465832
447 | 44.8 | 60 | 33.842 | 1.466539
448 | 44.9 | 60 | 33.837 | 1.475025
449 | 45 | 60 | 33.8595 | 1.479974
450 | 45.1 | 60 | 33.834 | 1.442498
451 | 45.2 | 60 | 33.8765 | 1.470075
452 | 45.3 | 60 | 33.9005 | 1.470075
453 | 45.4 | 60 | 33.852 | 1.472196
454 | 45.5 | 60 | 33.89 | 1.473611
455 | 45.6 | 60 | 33.919 | 1.470782
456 | 45.7 | 60 | 33.8705 | 1.455933
457 | 45.8 | 60 | 33.886 | 1.466539
458 | 45.9 | 60 | 33.916 | 1.477853
459 | 46 | 60 | 33.8785 | 1.472903
460 | 46.1 | 60 | 33.885 | 1.472196
461 | 46.2 | 60 | 33.883 | 1.470782
462 | 46.3 | 60 | 33.8635 | 1.471489
463 | 46.4 | 60 | 33.841 | 1.480682
464 | 46.5 | 60 | 33.858 | 1.489167
465 | 46.6 | 60 | 33.823 | 1.484924
466 | 46.7 | 60 | 33.832 | 1.487753
467 | 46.8 | 60 | 33.8655 | 1.477146
468 | 46.9 | 60 | 33.859 | 1.499066
469 | 47 | 60 | 33.8465 | 1.455933
470 | 47.1 | 60 | 33.8675 | 1.492702
471 | 47.2 | 60 | 33.861 | 1.490581
472 | 47.3 | 60 | 33.8595 | 1.492702
473 | 47.4 | 60 | 33.8645 | 1.472903
474 | 47.5 | 60 | 33.8745 | 1.485631
475 | 47.6 | 60 | 33.8385 | 1.502602
476 | 47.7 | 60 | 33.8405 | 1.475732
477 | 47.8 | 60 | 33.8515 | 1.481389
478 | 47.9 | 60 | 33.854 | 1.480682
479 | 48 | 60 | 33.8195 | 1.482803
480 | 48.1 | 50 | 30.2535 | 1.151877
481 | 48.2 | 50 | 30.8585 | 1.31734
482 | 48.3 | 50 | 30.8045 | 1.342796
483 | 48.4 | 50 | 30.774 | 1.330775
484 | 48.5 | 50 | 30.787 | 1.325118
485 | 48.6 | 50 | 30.7815 | 1.287641
486 | 48.7 | 50 | 30.785 | 1.335018
487 | 48.8 | 50 | 30.797 | 1.313804
488 | 48.9 | 50 | 30.803 | 1.326532
489 | 49 | 50 | 30.832 | 1.327947
490 | 49.1 | 50 | 30.801 | 1.31239
491 | 49.2 | 50 | 30.814 | 1.329361
492 | 49.3 | 50 | 30.831 | 1.299662
493 | 49.4 | 50 | 30.7985 | 1.337139
494 | 49.5 | 50 | 30.797 | 1.323704
495 | 49.6 | 50 | 30.7955 | 1.320168
496 | 49.7 | 50 | 30.822 | 1.303905
497 | 49.8 | 50 | 30.7935 | 1.339967
498 | 49.9 | 50 | 30.7715 | 1.328654
499 | 50 | 50 | 30.8255 | 1.301784
500 | 50.1 | 50 | 30.767 | 1.332189
501 | 50.2 | 50 | 30.781 | 1.32229
502 | 50.3 | 50 | 30.7595 | 1.324411
503 | 50.4 | 50 | 30.748 | 1.333603
504 | 50.5 | 50 | 30.7255 | 1.31734
505 | 50.6 | 50 | 30.7275 | 1.31734
506 | 50.7 | 50 | 30.7625 | 1.337139
507 | 50.8 | 50 | 30.702 | 1.315219
508 | 50.9 | 50 | 30.741 | 1.32229
509 | 51 | 50 | 30.7395 | 1.311683
510 | 51.1 | 50 | 30.7705 | 1.311683
511 | 51.2 | 50 | 30.7365 | 1.332896
512 | 51.3 | 50 | 30.75 | 1.302491
513 | 51.4 | 50 | 30.749 | 1.327947
514 | 51.5 | 50 | 30.7045 | 1.293298
515 | 51.6 | 50 | 30.7245 | 1.328654
516 | 51.7 | 50 | 30.7475 | 1.354109
517 | 51.8 | 50 | 30.728 | 1.337846
518 | 51.9 | 50 | 30.7435 | 1.349867
519 | 52 | 50 | 30.722 | 1.320875
520 | 52.1 | 50 | 30.733 | 1.346331
521 | 52.2 | 50 | 30.697 | 1.323704
522 | 52.3 | 50 | 30.7065 | 1.328654
523 | 52.4 | 50 | 30.702 | 1.330775
524 | 52.5 | 50 | 30.684 | 1.323704
525 | 52.6 | 50 | 30.657 | 1.325118
526 | 52.7 | 50 | 30.67 | 1.308148
527 | 52.8 | 50 | 30.7045 | 1.332896
528 | 52.9 | 50 | 30.6695 | 1.338553
529 | 53 | 50 | 30.698 | 1.33926
530 | 53.1 | 50 | 30.7035 | 1.335725
531 | 53.2 | 50 | 30.6975 | 1.330068
532 | 53.3 | 50 | 30.6955 | 1.325825
533 | 53.4 | 50 | 30.679 | 1.347746
534 | 53.5 | 50 | 30.6945 | 1.339967
535 | 53.6 | 50 | 30.643 | 1.340674
536 | 53.7 | 50 | 30.6715 | 1.335725
537 | 53.8 | 50 | 30.674 | 1.326532
538 | 53.9 | 50 | 30.67 | 1.298248
539 | 54 | 50 | 30.6625 | 1.321583
540 | 54.1 | 40 | 26.9085 | 1.17309
541 | 54.2 | 40 | 27.661 | 1.086116
542 | 54.3 | 40 | 27.569 | 1.120057
543 | 54.4 | 40 | 27.562 | 1.134199
544 | 54.5 | 40 | 27.6165 | 1.108036
545 | 54.6 | 40 | 27.54 | 1.139856
546 | 54.7 | 40 | 27.571 | 1.120057
547 | 54.8 | 40 | 27.5495 | 1.137735
548 | 54.9 | 40 | 27.531 | 1.127128
549 | 55 | 40 | 27.535 | 1.131371
550 | 55.1 | 40 | 27.568 | 1.14127
551 | 55.2 | 40 | 27.5195 | 1.136321
552 | 55.3 | 40 | 27.5375 | 1.147634
553 | 55.4 | 40 | 27.535 | 1.131371
554 | 55.5 | 40 | 27.5595 | 1.11935
555 | 55.6 | 40 | 27.5585 | 1.125007
556 | 55.7 | 40 | 27.5315 | 1.127835
557 | 55.8 | 40 | 27.518 | 1.161069
558 | 55.9 | 40 | 27.527 | 1.155412
559 | 56 | 40 | 27.539 | 1.112986
560 | 56.1 | 40 | 27.508 | 1.148341
561 | 56.2 | 40 | 27.5135 | 1.158948
562 | 56.3 | 40 | 27.5075 | 1.123593
563 | 56.4 | 40 | 27.5245 | 1.127835
564 | 56.5 | 40 | 27.491 | 1.121471
565 | 56.6 | 40 | 27.4825 | 1.126421
566 | 56.7 | 40 | 27.492 | 1.120057
567 | 56.8 | 40 | 27.502 | 1.139856
568 | 56.9 | 40 | 27.4775 | 1.112279
569 | 57 | 40 | 27.449 | 1.1243
570 | 57.1 | 40 | 27.4665 | 1.115107
571 | 57.2 | 40 | 27.4625 | 1.115107
572 | 57.3 | 40 | 27.4455 | 1.108036
573 | 57.4 | 40 | 27.443 | 1.101672
574 | 57.5 | 40 | 27.427 | 1.129957
575 | 57.6 | 40 | 27.431 | 1.111572
576 | 57.7 | 40 | 27.4395 | 1.116522
577 | 57.8 | 40 | 27.4215 | 1.091066
578 | 57.9 | 40 | 27.428 | 1.105915
579 | 58 | 40 | 27.4265 | 1.098137
580 | 58.1 | 40 | 27.432 | 1.088944
581 | 58.2 | 40 | 27.4365 | 1.103794
582 | 58.3 | 40 | 27.4445 | 1.085409
583 | 58.4 | 40 | 27.432 | 1.076217
584 | 58.5 | 40 | 27.4195 | 1.105208
585 | 58.6 | 40 | 27.425 | 1.108743
586 | 58.7 | 40 | 27.4045 | 1.116522
587 | 58.8 | 40 | 27.411 | 1.1243
588 | 58.9 | 40 | 27.409 | 1.118643
589 | 59 | 40 | 27.399 | 1.096016
590 | 59.1 | 40 | 27.394 | 1.105915
591 | 59.2 | 40 | 27.384 | 1.100258
592 | 59.3 | 40 | 27.39 | 1.101672
593 | 59.4 | 40 | 27.3755 | 1.117936
594 | 59.5 | 40 | 27.3795 | 1.116522
595 | 59.6 | 40 | 27.347 | 1.111572
596 | 59.7 | 40 | 27.3495 | 1.08258
597 | 59.8 | 40 | 27.325 | 1.093187
598 | 59.9 | 40 | 27.35 | 1.09743
599 | 60 | 40 | 27.297 | 1.104501
600 | 60.1 | 30 | 23.3675 | 0.9114606
601 | 60.2 | 30 | 24.2445 | 0.7997378
602 | 60.3 | 30 | 24.1985 | 0.9694434
603 | 60.4 | 30 | 24.208 | 0.9305525
604 | 60.5 | 30 | 24.172 | 0.893783
605 | 60.6 | 30 | 24.1765 | 0.9015611
606 | 60.7 | 30 | 24.1795 | 0.9015611
607 | 60.8 | 30 | 24.188 | 0.900854
608 | 60.9 | 30 | 24.1835 | 0.86762
609 | 61 | 30 | 24.1925 | 0.8803479
610 | 61.1 | 30 | 24.1775 | 0.8959043
611 | 61.2 | 30 | 24.187 | 0.9050967
612 | 61.3 | 30 | 24.1775 | 0.8860048
613 | 61.4 | 30 | 24.181 | 0.8753982
614 | 61.5 | 30 | 24.1565 | 0.8845906
615 | 61.6 | 30 | 24.168 | 0.8626703
616 | 61.7 | 30 | 24.151 | 0.873984
617 | 61.8 | 30 | 24.118 | 0.8584276
618 | 61.9 | 30 | 24.1205 | 0.8563063
619 | 62 | 30 | 24.1125 | 0.8761053
620 | 62.1 | 30 | 24.0965 | 0.8647916
621 | 62.2 | 30 | 24.12 | 0.8626703
622 | 62.3 | 30 | 24.0925 | 0.8308505
623 | 62.4 | 30 | 24.0755 | 0.8577205
624 | 62.5 | 30 | 24.0755 | 0.847821
625 | 62.6 | 30 | 24.06 | 0.8259007
626 | 62.7 | 30 | 24.0785 | 0.8379215
627 | 62.8 | 30 | 24.076 | 0.8329718
628 | 62.9 | 30 | 24.05 | 0.8414571
629 | 63 | 30 | 24.038 | 0.834386
630 | 63.1 | 30 | 24.0465 | 0.84075
631 | 63.2 | 30 | 24.018 | 0.8400429
632 | 63.3 | 30 | 24.027 | 0.8442855
633 | 63.4 | 30 | 24.0205 | 0.820951
634 | 63.5 | 30 | 23.9925 | 0.8223652
635 | 63.6 | 30 | 24.0035 | 0.8096373
636 | 63.7 | 30 | 23.9855 | 0.8336789
637 | 63.8 | 30 | 23.9885 | 0.8393357
638 | 63.9 | 30 | 24.018 | 0.8400429
639 | 64 | 30 | 23.99 | 0.8301434
640 | 64.1 | 30 | 23.961 | 0.8456997
641 | 64.2 | 30 | 23.991 | 0.8513566
642 | 64.3 | 30 | 23.9785 | 0.8336789
643 | 64.4 | 30 | 23.9685 | 0.8704484
644 | 64.5 | 30 | 23.9785 | 0.8520637
645 | 64.6 | 30 | 23.972 | 0.8244865
646 | 64.7 | 30 | 23.9715 | 0.8534779
647 | 64.8 | 30 | 23.9455 | 0.8520637
648 | 64.9 | 30 | 23.963 | 0.8485281
649 | 65 | 30 | 23.9625 | 0.847821
650 | 65.1 | 30 | 23.9595 | 0.84075
651 | 65.2 | 30 | 23.923 | 0.8499424
652 | 65.3 | 30 | 23.913 | 0.8570134
653 | 65.4 | 30 | 23.9255 | 0.8563063
654 | 65.5 | 30 | 23.8945 | 0.8322647
655 | 65.6 | 30 | 23.9005 | 0.8421642
656 | 65.7 | 30 | 23.88 | 0.8244865
657 | 65.8 | 30 | 23.8785 | 0.8520637
658 | 65.9 | 30 | 23.8665 | 0.8294363
659 | 66 | 30 | 23.875 | 0.8046875
660 | 66.1 | 20 | 19.5745 | 0.6922575
661 | 66.2 | 20 | 20.5695 | 0.509824
662 | 66.3 | 20 | 20.5835 | 0.6625591
663 | 66.4 | 20 | 20.58 | 0.6547809
664 | 66.5 | 20 | 20.5395 | 0.5890199
665 | 66.6 | 20 | 20.54 | 0.5359869
666 | 66.7 | 20 | 20.558 | 0.5798276
667 | 66.8 | 20 | 20.537 | 0.5331585
668 | 66.9 | 20 | 20.569 | 0.5798276
669 | 67 | 20 | 20.512 | 0.5572001
670 | 67.1 | 20 | 20.5375 | 0.5847773
671 | 67.2 | 20 | 20.5245 | 0.536694
672 | 67.3 | 20 | 20.505 | 0.5769991
673 | 67.4 | 20 | 20.4885 | 0.5876057
674 | 67.5 | 20 | 20.494 | 0.5572001
675 | 67.6 | 20 | 20.48 | 0.5614428
676 | 67.7 | 20 | 20.497 | 0.5713423
677 | 67.8 | 20 | 20.467 | 0.5444722
678 | 67.9 | 20 | 20.453 | 0.5656854
679 | 68 | 20 | 20.465 | 0.562857
680 | 68.1 | 20 | 20.4615 | 0.5777062
681 | 68.2 | 20 | 20.4445 | 0.5607357
682 | 68.3 | 20 | 20.4205 | 0.5437651
683 | 68.4 | 20 | 20.391 | 0.5529575
684 | 68.5 | 20 | 20.406 | 0.5642712
685 | 68.6 | 20 | 20.3965 | 0.5621499
686 | 68.7 | 20 | 20.412 | 0.5388154
687 | 68.8 | 20 | 20.3995 | 0.5112382
688 | 68.9 | 20 | 20.3625 | 0.5465935
689 | 69 | 20 | 20.382 | 0.5303301
690 | 69.1 | 20 | 20.399 | 0.5020458
691 | 69.2 | 20 | 20.3385 | 0.5140666
692 | 69.3 | 20 | 20.3505 | 0.5225519
693 | 69.4 | 20 | 20.3185 | 0.5791205
694 | 69.5 | 20 | 20.351 | 0.5416438
695 | 69.6 | 20 | 20.358 | 0.496389
696 | 69.7 | 20 | 20.334 | 0.5091169
697 | 69.8 | 20 | 20.336 | 0.5133595
698 | 69.9 | 20 | 20.325 | 0.4921463
699 | 70 | 20 | 20.3125 | 0.4914392
700 | 70.1 | 20 | 20.2885 | 0.4589123
701 | 70.2 | 20 | 20.283 | 0.5062885
702 | 70.3 | 20 | 20.258 | 0.4808326
703 | 70.4 | 20 | 20.261 | 0.4864895
704 | 70.5 | 20 | 20.2535 | 0.4999245
705 | 70.6 | 20 | 20.2635 | 0.5013387
706 | 70.7 | 20 | 20.265 | 0.4666905
707 | 70.8 | 20 | 20.238 | 0.4553768
708 | 70.9 | 20 | 20.222 | 0.4879037
709 | 71 | 20 | 20.19 | 0.4497199
710 | 71.1 | 20 | 20.187 | 0.4624478
711 | 71.2 | 20 | 20.1765 | 0.4631549
712 | 71.3 | 20 | 20.174 | 0.4822468
713 | 71.4 | 20 | 20.1705 | 0.4490128
714 | 71.5 | 20 | 20.1825 | 0.4603265
715 | 71.6 | 20 | 20.16 | 0.463862
716 | 71.7 | 20 | 20.159 | 0.4270925
717 | 71.8 | 20 | 20.1415 | 0.4673976
718 | 71.9 | 20 | 20.1215 | 0.4263854
719 | 72 | 20 | 20.115 | 0.4539626
720 | 72.1 | 15 | 17.9375 | 0.2015254
721 | 72.2 | 15 | 18.3235 | 0.3104199
722 | 72.3 | 15 | 18.288 | 0.3592102
723 | 72.4 | 15 | 18.412 | 0.3846661
724 | 72.5 | 15 | 18.4055 | 0.3995153
725 | 72.6 | 15 | 18.3695 | 0.3104199
726 | 72.7 | 15 | 18.4265 | 0.3075914
727 | 72.8 | 15 | 18.363 | 0.3153696
728 | 72.9 | 15 | 18.3295 | 0.324562
729 | 73 | 15 | 18.3205 | 0.3372899
730 | 73.1 | 15 | 18.319 | 0.2983991
731 | 73.2 | 15 | 18.3045 | 0.3570889
732 | 73.3 | 15 | 18.2935 | 0.3189052
733 | 73.4 | 15 | 18.2955 | 0.3500179
734 | 73.5 | 15 | 18.2665 | 0.3203194
735 | 73.6 | 15 | 18.281 | 0.3266833
736 | 73.7 | 15 | 18.2885 | 0.3160767
737 | 73.8 | 15 | 18.283 | 0.3295118
738 | 73.9 | 15 | 18.237 | 0.3422397
739 | 74 | 15 | 18.238 | 0.3196123
740 | 74.1 | 15 | 18.224 | 0.3295118
741 | 74.2 | 15 | 18.2135 | 0.3471894
742 | 74.3 | 15 | 18.2125 | 0.3019346
743 | 74.4 | 15 | 18.221 | 0.3082986
744 | 74.5 | 15 | 18.2135 | 0.3160767
745 | 74.6 | 15 | 18.205 | 0.2998133
746 | 74.7 | 15 | 18.1805 | 0.3189052
747 | 74.8 | 15 | 18.171 | 0.3224407
748 | 74.9 | 15 | 18.177 | 0.3026417
749 | 75 | 15 | 18.174 | 0.3323402
750 | 75.1 | 15 | 18.158 | 0.3012275
751 | 75.2 | 15 | 18.121 | 0.3068843
752 | 75.3 | 15 | 18.1275 | 0.2948635
753 | 75.4 | 15 | 18.131 | 0.3139554
754 | 75.5 | 15 | 18.107 | 0.3054701
755 | 75.6 | 15 | 18.1025 | 0.2906209
756 | 75.7 | 15 | 18.0935 | 0.3203194
757 | 75.8 | 15 | 18.0955 | 0.2835498
758 | 75.9 | 15 | 18.054 | 0.3040559
759 | 76 | 15 | 18.078 | 0.2856711
760 | 76.1 | 15 | 18.0765 | 0.3457752
761 | 76.2 | 15 | 18.07 | 0.311127
762 | 76.3 | 15 | 18.035 | 0.3040559
763 | 76.4 | 15 | 18.049 | 0.291328
764 | 76.5 | 15 | 18.008 | 0.2899138
765 | 76.6 | 15 | 18.0215 | 0.2948635
766 | 76.7 | 15 | 17.9775 | 0.3033488
767 | 76.8 | 15 | 17.9995 | 0.2793072
768 | 76.9 | 15 | 17.975 | 0.2771859
769 | 77 | 15 | 17.975 | 0.2672864
770 | 77.1 | 15 | 17.987 | 0.2814285
771 | 77.2 | 15 | 17.964 | 0.2927422
772 | 77.3 | 15 | 17.9435 | 0.2679935
773 | 77.4 | 15 | 17.941 | 0.2800143
774 | 77.5 | 15 | 17.927 | 0.2786001
775 | 77.6 | 15 | 17.9095 | 0.2524371
776 | 77.7 | 15 | 17.9175 | 0.265165
777 | 77.8 | 15 | 17.886 | 0.2644579
778 | 77.9 | 15 | 17.883 | 0.2474874
779 | 78 | 15 | 17.901 | 0.2545584
780 | 78.1 | 9.98 | 15.1385 | 0.2156676
781 | 78.2 | 9.99 | 15.8935 | 0.1308148
782 | 78.3 | 9.99 | 15.924 | 0.2503158
783 | 78.4 | 10 | 15.9925 | 0.1831407
784 | 78.5 | 10 | 16.1075 | 0.1760696
785 | 78.6 | 10 | 16.056 | 0.1541493
786 | 78.7 | 10 | 16.0645 | 0.1930402
787 | 78.8 | 10 | 16.0665 | 0.1746554
788 | 78.9 | 10 | 16.025 | 0.1979899
789 | 79 | 10 | 16.022 | 0.2220315
790 | 79.1 | 10 | 16 | 0.1668772
791 | 79.2 | 10 | 16.017 | 0.2064752
792 | 79.3 | 10 | 15.9745 | 0.2213244
793 | 79.4 | 10 | 15.9555 | 0.2043539
794 | 79.5 | 10 | 15.9605 | 0.1675843
795 | 79.6 | 10 | 15.9545 | 0.1817264
796 | 79.7 | 10 | 15.9375 | 0.1916259
797 | 79.8 | 10 | 15.949 | 0.205061
798 | 79.9 | 10 | 15.9235 | 0.2114249
799 | 80 | 10 | 15.922 | 0.1725341
800 | 80.1 | 10 | 15.916 | 0.1612203
801 | 80.2 | 10 | 15.929 | 0.1626346
802 | 80.3 | 10 | 15.903 | 0.185262
803 | 80.4 | 10 | 15.8965 | 0.2057681
804 | 80.5 | 10 | 15.885 | 0.1951615
805 | 80.6 | 10 | 15.8735 | 0.2142534
806 | 80.7 | 10 | 15.865 | 0.2163747
807 | 80.8 | 10 | 15.846 | 0.185262
808 | 80.9 | 10 | 15.8305 | 0.1562706
809 | 81 | 10 | 15.807 | 0.165463
810 | 81.1 | 10 | 15.8195 | 0.1605132
811 | 81.2 | 10 | 15.8135 | 0.1944544
812 | 81.3 | 10 | 15.806 | 0.1880904
813 | 81.4 | 10 | 15.8195 | 0.1746554
814 | 81.5 | 10 | 15.781 | 0.1951615
815 | 81.6 | 10 | 15.7815 | 0.1817264
816 | 81.7 | 10 | 15.7945 | 0.159099
817 | 81.8 | 10 | 15.7655 | 0.132229
818 | 81.9 | 10 | 15.7545 | 0.1859691
819 | 82 | 10 | 15.7575 | 0.1887975
820 | 82.1 | 10 | 15.737 | 0.185262
821 | 82.2 | 10 | 15.6505 | 0.07566043
822 | 82.3 | 10 | 15.713 | 0.2008183
823 | 82.4 | 10 | 15.7135 | 0.1845549
824 | 82.5 | 10 | 15.685 | 0.1711198
825 | 82.6 | 10 | 15.712 | 0.145664
826 | 82.7 | 10 | 15.676 | 0.2022325
827 | 82.8 | 10 | 15.66 | 0.2064752
828 | 82.9 | 10 | 15.653 | 0.1781909
829 | 83 | 10 | 15.68 | 0.2008183
830 | 83.1 | 10 | 15.6525 | 0.159099
831 | 83.2 | 10 | 15.64 | 0.1626346
832 | 83.3 | 10 | 15.644 | 0.2036468
833 | 83.4 | 10 | 15.6145 | 0.1689985
834 | 83.5 | 10 | 15.6275 | 0.1619275
835 | 83.6 | 10 | 15.6125 | 0.1746554
836 | 83.7 | 10 | 15.6 | 0.1753625
837 | 83.8 | 10 | 15.6095 | 0.1803122
838 | 83.9 | 10 | 15.599 | 0.1725341
839 | 84 | 10 | 15.583 | 0.1753625
840 | 84.1 | 7.49 | 14.242 | 0.1711198
841 | 84.2 | 7.49 | 14.4745 | 0.08697413
842 | 84.3 | 7.5 | 14.4205 | 0.1209153
843 | 84.4 | 7.5 | 14.5465 | 0.06434672
844 | 84.5 | 7.5 | 14.5745 | 0.09121677
845 | 84.6 | 7.5 | 14.5565 | 0.1223295
846 | 84.7 | 7.5 | 14.546 | 0.1555635
847 | 84.8 | 7.5 | 14.5585 | 0.09121677
848 | 84.9 | 7.5 | 14.525 | 0.1244508
849 | 85 | 7.5 | 14.568 | 0.08626703
850 | 85.1 | 7.5 | 14.5195 | 0.1477853
851 | 85.2 | 7.5 | 14.522 | 0.1357645
852 | 85.3 | 7.5 | 14.5035 | 0.159099
853 | 85.4 | 7.5 | 14.514 | 0.1527351
854 | 85.5 | 7.5 | 14.487 | 0.1117229
855 | 85.6 | 7.5 | 14.4745 | 0.1279863
856 | 85.7 | 7.5 | 14.5095 | 0.1845549
857 | 85.8 | 7.5 | 14.4845 | 0.1477853
858 | 85.9 | 7.5 | 14.4435 | 0.1605132
859 | 86 | 7.5 | 14.4295 | 0.1562706
860 | 86.2 | 7.5 | 14.4225 | 0.152028
861 | 86.3 | 7.5 | 14.4315 | 0.1378858
862 | 86.4 | 7.5 | 14.4365 | 0.1661701
863 | 86.5 | 7.5 | 14.4125 | 0.1393
864 | 86.6 | 7.5 | 14.3945 | 0.1336432
865 | 86.7 | 7.5 | 14.423 | 0.1697056
866 | 86.8 | 7.5 | 14.3675 | 0.1633417
867 | 86.9 | 7.5 | 14.3755 | 0.1308148
868 | 87 | 7.5 | 14.336 | 0.1074802
869 | 87.1 | 7.5 | 14.335 | 0.1343503
870 | 87.2 | 7.5 | 14.341 | 0.1272792
871 | 87.3 | 7.5 | 14.3185 | 0.1421285
872 | 87.4 | 7.5 | 14.3225 | 0.1308148
873 | 87.5 | 7.5 | 14.3005 | 0.1534422
874 | 87.6 | 7.5 | 14.266 | 0.1400071
875 | 87.7 | 7.5 | 14.279 | 0.1216224
876 | 87.8 | 7.5 | 14.279 | 0.1583919
877 | 87.9 | 7.5 | 14.2565 | 0.1548564
878 | 88 | 7.5 | 14.2575 | 0.1096016
879 | 88.1 | 7.5 | 14.273 | 0.1385929
880 | 88.2 | 7.5 | 14.2605 | 0.1605132
881 | 88.3 | 7.5 | 14.234 | 0.125865
882 | 88.4 | 7.5 | 14.213 | 0.1371787
883 | 88.5 | 7.5 | 14.207 | 0.1767767
884 | 88.6 | 7.5 | 14.216 | 0.1074802
885 | 88.7 | 7.5 | 14.1725 | 0.1025305
886 | 88.8 | 7.5 | 14.1765 | 0.09263099
887 | 88.9 | 7.5 | 14.164 | 0.125865
888 | 89 | 7.5 | 14.134 | 0.145664
889 | 89.1 | 7.5 | 14.141 | 0.1244508
890 | 89.2 | 7.5 | 14.1185 | 0.1237437
891 | 89.3 | 7.5 | 14.169 | 0.0834386
892 | 89.4 | 7.5 | 14.133 | 0.1626346
893 | 89.5 | 7.5 | 14.127 | 0.1244508
894 | 89.6 | 7.5 | 14.1195 | 0.1209153
895 | 89.7 | 7.5 | 14.1215 | 0.1378858
896 | 89.8 | 7.5 | 14.084 | 0.08485281
897 | 89.9 | 7.5 | 14.0725 | 0.0940452
898 | 90 | 7.5 | 14.052 | 0.09616652
899 | 90.1 | 6.245 | 13.1615 | 1.378151
900 | 90.2 | 4.99 | 12.4815 | 0.3273904
901 | 90.3 | 4.995 | 12.841 | 0.01697056
902 | 90.4 | 5 | 12.91 | 0.05798276
903 | 90.5 | 5 | 12.959 | 0.04525483
904 | 90.6 | 5 | 12.9665 | 0.06151829
905 | 90.7 | 5 | 12.9775 | 0.0106066
906 | 90.8 | 5 | 12.9815 | 0.06858936
907 | 90.9 | 5 | 12.9445 | 0.05444722
908 | 91 | 5 | 12.943 | 0.1032376
909 | 91.1 | 5 | 12.9675 | 0.08273149
910 | 91.2 | 5 | 12.957 | 0.03535534
911 | 91.3 | 5 | 12.9435 | 0.04454773
912 | 91.4 | 5 | 12.8965 | 0.1081873
913 | 91.5 | 5 | 12.8775 | 0.08980256
914 | 91.6 | 5 | 12.8685 | 0.1166726
915 | 91.7 | 5 | 12.898 | 0.07778175
916 | 91.8 | 5 | 12.814 | 0.1909188
917 | 91.9 | 5 | 12.858 | 0.06646804
918 | 92 | 5 | 12.855 | 0.1230366
919 | 92.1 | 5 | 12.8665 | 0.1152584
920 | 92.2 | 5 | 12.8355 | 0.08273149
921 | 92.3 | 5 | 12.8515 | 0.02899138
922 | 92.4 | 5 | 12.806 | 0.0834386
923 | 92.5 | 5 | 12.6885 | 0.2100107
924 | 92.6 | 5 | 12.7765 | 0.07141778
925 | 92.7 | 5 | 12.7865 | 0.0417193
926 | 92.8 | 5 | 12.8245 | 0.04313351
927 | 92.9 | 5 | 12.789 | 0.03676955
928 | 93 | 5 | 12.765 | 0.01131371
929 | 93.1 | 5 | 12.7785 | 0.0205061
930 | 93.2 | 5 | 12.7625 | 0.02757716
931 | 93.3 | 5 | 12.718 | 0.03818377
932 | 93.4 | 5 | 12.7475 | 0.09828784
933 | 93.5 | 5 | 12.698 | 0.04242641
934 | 93.6 | 5 | 12.6965 | 0.04879037
935 | 93.7 | 5 | 12.7005 | 0.03040559
936 | 93.8 | 5 | 12.6875 | 0.1011163
937 | 93.9 | 5 | 12.693 | 0.1159655
938 | 94 | 5 | 12.676 | 0.05091169
939 | 94.1 | 5 | 12.648 | 0.06788225
940 | 94.2 | 5 | 12.6505 | 0.08555992
941 | 94.3 | 5 | 12.6355 | 0.09121677
942 | 94.4 | 5 | 12.614 | 0.0933381
943 | 94.5 | 5 | 12.6155 | 0.0417193
944 | 94.6 | 5 | 12.6375 | 0.009192388
945 | 94.7 | 5 | 12.597 | 0.04949747
946 | 94.8 | 5 | 12.569 | 0.07636753
947 | 94.9 | 5 | 12.58 | 0.07071068
948 | 95 | 5 | 12.559 | 0.0523259
949 | 95.1 | 5 | 12.5835 | 0.05020458
950 | 95.2 | 5 | 12.59 | 0.01555635
951 | 95.3 | 5 | 12.5575 | 0.03040559
952 | 95.4 | 5 | 12.505 | 0.07495332
953 | 95.5 | 5 | 12.4925 | 0.0629325
954 | 95.6 | 5 | 12.479 | 0.06788225
955 | 95.7 | 5 | 12.47 | 0.03676955
956 | 95.8 | 5 | 12.449 | 0.03959798
957 | 95.9 | 5 | 12.4755 | 0.0516188
958 | 96 | 5 | 12.4455 | 0.03889087
959 | 96.1 | 3.745 | 11.20385 | 1.806163
960 | 96.2 | 2.49 | 10.5235 | 0.3981011
961 | 96.3 | 2.495 | 10.925 | 0.1202082
962 | 96.4 | 2.5 | 11.032 | 0.1117229
963 | 96.5 | 2.5 | 11.152 | 0.04949747
964 | 96.6 | 2.5 | 11.19 | 0.07071068
965 | 96.7 | 2.5 | 11.2265 | 0.01767767
966 | 96.8 | 2.5 | 11.2455 | 0.02474874
967 | 96.9 | 2.5 | 11.251 | 0.01131371
968 | 97 | 2.5 | 11.2255 | 0.01767767
969 | 97.1 | 2.5 | 11.258 | 0.008485281
970 | 97.2 | 2.5 | 11.251 | 0.01555635
971 | 97.3 | 2.5 | 11.206 | 0.02969848
972 | 97.4 | 2.5 | 11.2025 | 0.03464823
973 | 97.5 | 2.5 | 11.193 | 0.02545584
974 | 97.6 | 2.5 | 11.1565 | 0.006363961
975 | 97.7 | 2.5 | 11.146 | 0.009899495
976 | 97.8 | 2.5 | 11.143 | 0.0212132
977 | 97.9 | 2.5 | 11.1385 | 0.003535534
978 | 98 | 2.5 | 11.131 | 0.007071068
979 | 98.1 | 2.5 | 11.1515 | 0.007778175
980 | 98.2 | 2.5 | 11.1135 | 0.00212132
981 | 98.3 | 2.5 | 11.101 | 0.009899495
982 | 98.4 | 2.5 | 11.085 | 0.01414214
983 | 98.5 | 2.5 | 11.1075 | 0.04879037
984 | 98.6 | 2.5 | 11.106 | 0.01555635
985 | 98.7 | 2.5 | 10.975 | 0.145664
986 | 98.8 | 2.5 | 11.0045 | 0.1067731
987 | 98.9 | 2.5 | 11.0665 | 0.009192388
988 | 99 | 2.5 | 11.0655 | 0.006363961
989 | 99.1 | 2.5 | 11.0345 | 0.009192388
990 | 99.2 | 2.5 | 10.8795 | 0.2071823
991 | 99.3 | 2.5 | 10.9665 | 0.07848885
992 | 99.4 | 2.5 | 11.014 | 0.01979899
993 | 99.5 | 2.5 | 11.0195 | 0.02474874
994 | 99.6 | 2.5 | 10.9975 | 0.007778175
995 | 99.7 | 2.5 | 10.9905 | 0.0205061
996 | 99.8 | 2.5 | 10.983 | 0.007071068
997 | 99.9 | 2.5 | 10.9875 | 0.004949747
998 | 100 | 2.5 | 10.9525 | 0.02192031
999 | 100.1 | 2.5 | 10.9135 | 0.02333452
1000 | 100.2 | 2.5 | 10.9185 | 0.03181981
1001 | 100.3 | 2.5 | 10.934 | 0.008485281
1002 | 100.4 | 2.5 | 10.925 | 0.002828427
1003 | 100.5 | 2.5 | 10.891 | 0.009899495
1004 | 100.6 | 2.5 | 10.8665 | 0.007778175
1005 | 100.7 | 2.5 | 10.8745 | 0.04030509
1006 | 100.8 | 2.5 | 10.887 | 0.03818377
1007 | 100.9 | 2.5 | 10.8725 | 0.03889087
1008 | 101 | 2.5 | 10.8245 | 0.01909188
1009 | 101.1 | 2.5 | 10.7345 | 0.09545942
1010 | 101.2 | 2.5 | 10.858 | 0.001414214
1011 | 101.3 | 2.5 | 10.806 | 0.0212132
1012 | 101.4 | 2.5 | 10.782 | 0.02828427
1013 | 101.5 | 2.5 | 10.7785 | 0.04596194
1014 | 101.6 | 2.5 | 10.807 | 0.01131371
1015 | 101.7 | 2.5 | 10.564 | 0.2418305
1016 | 101.8 | 2.5 | 10.651 | 0.008485281
1017 | 101.9 | 2.5 | 10.7555 | 0.003535534
1018 | 102 | 2.5 | 10.708 | 0.01979899
1019 | 102.1 | 1.875 | 9.8707 | 1.219476
1020 | 102.2 | 1.245 | 9.3704 | 0.4286481
1021 | 102.3 | 1.25 | 9.5989 | 0.1030962
1022 | 102.4 | 1.25 | 9.66405 | 0.0536694
1023 | 102.5 | 1.25 | 9.72865 | 0.1037326
1024 | 102.6 | 1.25 | 9.8578 | 0.02206173
1025 | 102.7 | 1.25 | 9.79245 | 0.1479974
1026 | 102.8 | 1.25 | 9.8809 | 0.08768124
1027 | 102.9 | 1.25 | 9.9318 | 0.03139554
1028 | 103 | 1.25 | 9.8421 | 0.03365828
1029 | 103.1 | 1.25 | 9.9213 | 0.04511341
1030 | 103.2 | 1.25 | 9.90745 | 0.06795296
1031 | 103.3 | 1.25 | 9.9414 | 0.03620387
1032 | 103.4 | 1.25 | 9.93265 | 0.02566798
1033 | 103.5 | 1.25 | 9.928 | 0.01004092
1034 | 103.6 | 1.25 | 9.94265 | 0.01463711
1035 | 103.7 | 1.25 | 9.9042 | 0.01202082
1036 | 103.8 | 1.25 | 9.9192 | 0.05586144
1037 | 103.9 | 1.25 | 9.88305 | 0.01576848
1038 | 104 | 1.25 | 9.91485 | 0.01831407
1039 | 104.1 | 1.25 | 9.8973 | 0.02856711
1040 | 104.2 | 1.25 | 9.86025 | 0.02312239
1041 | 104.3 | 1.25 | 9.8545 | 0.02658721
1042 | 104.4 | 1.25 | 9.8469 | 0.05402296
1043 | 104.5 | 1.25 | 9.8629 | 0.04129504
1044 | 104.6 | 1.25 | 9.8611 | 0.02347595
1045 | 104.7 | 1.25 | 9.6691 | 0.2250014
1046 | 104.8 | 1.25 | 9.6827 | 0.1302491
1047 | 104.9 | 1.25 | 9.85425 | 0.003889087
1048 | 105 | 1.25 | 9.76555 | 0.07459977
1049 | 105.1 | 1.25 | 9.76525 | 0.03952727
1050 | 105.2 | 1.25 | 9.8235 | 0.02828427
1051 | 105.3 | 1.25 | 9.80375 | 0.03698168
1052 | 105.4 | 1.25 | 9.7531 | 0.009616652
1053 | 105.5 | 1.25 | 9.76195 | 0.07700393
1054 | 105.6 | 1.25 | 9.73405 | 0.09142891
1055 | 105.7 | 1.25 | 9.71415 | 0.08619632
1056 | 105.8 | 1.25 | 9.70775 | 0.1031669
1057 | 105.9 | 1.25 | 9.70985 | 0.0828022
1058 | 106 | 1.25 | 9.67855 | 0.06922575
1059 | 106.1 | 1.25 | 9.6663 | 0.06774083
1060 | 106.2 | 1.25 | 9.60935 | 0.03938585
1061 | 106.3 | 1.25 | 9.63985 | 0.06965002
1062 | 106.4 | 1.25 | 9.6305 | 0.03874945
1063 | 106.5 | 1.25 | 9.6357 | 0.05798276
1064 | 106.6 | 1.25 | 9.6318 | 0.08499424
1065 | 106.7 | 1.25 | 9.59945 | 0.09906566
1066 | 106.8 | 1.25 | 9.5762 | 0.09828784
1067 | 106.9 | 1.25 | 9.56835 | 0.04617407
1068 | 107 | 1.25 | 9.54815 | 0.03966869
1069 | 107.1 | 1.25 | 9.55045 | 0.011243
1070 | 107.2 | 1.25 | 9.5451 | 0.002969848
1071 | 107.3 | 1.25 | 9.5524 | 0.02729432
1072 | 107.4 | 1.25 | 9.56715 | 0.01053589
1073 | 107.5 | 1.25 | 9.5297 | 0.02884996
1074 | 107.6 | 1.25 | 9.52085 | 0.0152028
1075 | 107.7 | 1.25 | 9.5 | 0.02955706
1076 | 107.8 | 1.25 | 9.5067 | 0.04751758
1077 | 107.9 | 1.25 | 9.5027 | 0.06363961
1078 | 108 | 1.25 | 9.4671 | 0.03068843
1079 | 108.1 | 0.628 | 8.0693 | 0.1435427
1080 | 108.2 | 0.6285 | 8.49065 | 0.1175919
1081 | 108.3 | 0.629 | 8.7038 | 0.009616652
1082 | 108.4 | 0.6295 | 8.8549 | 0.05077027
1083 | 108.5 | 0.6295 | 8.9095 | 0.02630437
1084 | 108.6 | 0.6295 | 8.97235 | 0.0529623
1085 | 108.7 | 0.6295 | 8.978 | 0.01796051
1086 | 108.8 | 0.6295 | 9.019 | 0.02998133
1087 | 108.9 | 0.63 | 9.003 | 0.0001414214
1088 | 109 | 0.6295 | 9.0482 | 0.03365828
1089 | 109.1 | 0.6295 | 9.0736 | 0.02234457
1090 | 109.2 | 0.6295 | 9.10895 | 0.04914392
1091 | 109.3 | 0.6295 | 9.07325 | 0.007424621
1092 | 109.4 | 0.6295 | 9.10065 | 0.02595082
1093 | 109.5 | 0.63 | 9.09025 | 0.00106066
1094 | 109.6 | 0.63 | 9.0935 | 0.02177889
1095 | 109.7 | 0.63 | 9.06225 | 0.01944544
1096 | 109.8 | 0.63 | 9.07495 | 0.00516188
1097 | 109.9 | 0.6295 | 9.05405 | 0.02510229
1098 | 110 | 0.6295 | 9.0616 | 0.01796051
1099 | 110.1 | 0.63 | 8.9476 | 0.09390378
1100 | 110.2 | 0.6305 | 8.95365 | 0.04787113
1101 | 110.3 | 0.6295 | 8.9835 | 0.01301076
1102 | 110.4 | 0.6315 | 8.6026 | 0.4907321
1103 | 110.5 | 0.63 | 8.8797 | 0.06151829
1104 | 110.6 | 0.63 | 8.96855 | 0.06286179
1105 | 110.7 | 0.63 | 8.92875 | 0.08775195
1106 | 110.8 | 0.6295 | 8.9781 | 0.1380272
1107 | 110.9 | 0.6295 | 8.9485 | 0.06208398
1108 | 111 | 0.6295 | 8.9043 | 0.004808326
1109 | 111.1 | 0.631 | 8.6047 | 0.3490279
1110 | 111.2 | 0.6315 | 8.7033 | 0.3211679
1111 | 111.3 | 0.629 | 8.56005 | 0.5021165
1112 | 111.4 | 0.63 | 8.88885 | 0.07007428
1113 | 111.5 | 0.6295 | 8.89715 | 0.04376991
1114 | 111.6 | 0.63 | 8.9136 | 0.04666905
1115 | 111.7 | 0.6295 | 8.8432 | 0.08032733
1116 | 111.8 | 0.6295 | 8.9272 | 0.02969848
1117 | 111.9 | 0.63 | 8.85255 | 0.06512453
1118 | 112 | 0.63 | 8.8614 | 0.04582052
1119 | 112.1 | 0.63 | 8.8228 | 0.04058793
1120 | 112.2 | 0.63 | 8.824 | 0.02672864
1121 | 112.3 | 0.6295 | 8.80295 | 0.007141778
1122 | 112.4 | 0.63 | 8.79975 | 0.0238295
1123 | 112.5 | 0.63 | 8.7663 | 0.005939697
1124 | 112.6 | 0.63 | 8.7474 | 0.04850753
1125 | 112.7 | 0.6305 | 8.72535 | 0.03401184
1126 | 112.8 | 0.63 | 8.72805 | 0.04603265
1127 | 112.9 | 0.63 | 8.71115 | 0.008131728
1128 | 113 | 0.63 | 8.6474 | 0.02064752
1129 | 113.1 | 0.63 | 8.67065 | 0.02043539
1130 | 113.2 | 0.63 | 8.6601 | 0.04511341
1131 | 113.3 | 0.63 | 8.67635 | 0.06045763
1132 | 113.4 | 0.6305 | 8.65705 | 0.04673976
1133 | 113.5 | 0.63 | 8.6311 | 0.05473006
1134 | 113.6 | 0.6305 | 8.61455 | 0.07290271
1135 | 113.7 | 0.63 | 8.5964 | 0.05656854
1136 | 113.8 | 0.63 | 8.5853 | 0.06194255
1137 | 113.9 | 0.63 | 8.59895 | 0.04688118
1138 | 114 | 0.63 | 8.61345 | 0.05423509
1139 | 114.1 | 0.3195 | 7.5146 | 0.1284106
1140 | 114.2 | 0.319 | 7.91105 | 0.1091066
1141 | 114.3 | 0.3195 | 8.0327 | 0.09871211
1142 | 114.4 | 0.32 | 8.09725 | 0.039103
1143 | 114.5 | 0.32 | 8.171 | 0.03252691
1144 | 114.6 | 0.32 | 8.1517 | 0.04666905
1145 | 114.7 | 0.3195 | 7.41045 | 1.152372
1146 | 114.8 | 0.319 | 7.383 | 1.17804
1147 | 114.9 | 0.32 | 8.1151 | 0.1711198
1148 | 115 | 0.32 | 8.2582 | 0.02899138
1149 | 115.1 | 0.32 | 8.27905 | 0.02241528
1150 | 115.2 | 0.32 | 8.27675 | 0.006434672
1151 | 115.3 | 0.32 | 8.29625 | 0.04673976
1152 | 115.4 | 0.32 | 8.2626 | 0.01513209
1153 | 115.5 | 0.32 | 8.19755 | 0.07049855
1154 | 115.6 | 0.32 | 8.14015 | 0.2137584
1155 | 115.7 | 0.32 | 8.1386 | 0.1776252
1156 | 115.8 | 0.32 | 8.21915 | 0.06738728
1157 | 115.9 | 0.32 | 8.2167 | 0.002545584
1158 | 116 | 0.32 | 8.2433 | 0.02333452
1159 | 116.1 | 0.32 | 8.2439 | 0.02983991
1160 | 116.2 | 0.32 | 8.27195 | 0.007141778
1161 | 116.3 | 0.32 | 8.30435 | 0.03203194
1162 | 116.4 | 0.32 | 8.31325 | 0.003323402
1163 | 116.5 | 0.32 | 8.2931 | 0.03790092
1164 | 116.6 | 0.32 | 8.291 | 0.02983991
1165 | 116.7 | 0.32 | 8.24925 | 0.01053589
1166 | 116.8 | 0.32 | 8.24705 | 0.02750645
1167 | 116.9 | 0.32 | 8.2623 | 0.01979899
1168 | 117 | 0.32 | 8.249 | 0.01895046
1169 | 117.1 | 0.32 | 8.2803 | 0.02375879
1170 | 117.2 | 0.32 | 8.2702 | 0.04949747
1171 | 117.3 | 0.3195 | 8.2789 | 0.03634529
1172 | 117.4 | 0.32 | 8.2249 | 0.001272792
1173 | 117.5 | 0.32 | 8.2377 | 0.01484924
1174 | 117.6 | 0.32 | 8.19705 | 0.03273904
1175 | 117.7 | 0.32 | 8.2233 | 0.01187939
1176 | 117.8 | 0.32 | 8.2101 | 0.02969848
1177 | 117.9 | 0.32 | 8.2355 | 0.006363961
1178 | 118 | 0.32 | 8.19955 | 0.0009192388
1179 | 118.1 | 0.32 | 8.2192 | 0.04228499
1180 | 118.2 | 0.32 | 8.1842 | 0.09956063
1181 | 118.3 | 0.32 | 8.21265 | 0.06455885
1182 | 118.4 | 0.32 | 8.1692 | 0.05840702
1183 | 118.5 | 0.32 | 8.16925 | 0.08647916
1184 | 118.6 | 0.32 | 8.1709 | 0.1013991
1185 | 118.7 | 0.32 | 8.14695 | 0.02114249
1186 | 118.8 | 0.32 | 8.15555 | 0.06668017
1187 | 118.9 | 0.32 | 8.1329 | 0.08980256
1188 | 119 | 0.32 | 8.1241 | 0.09418662
1189 | 119.1 | 0.32 | 8.117 | 0.05769991
1190 | 119.2 | 0.32 | 8.10385 | 0.06710443
1191 | 119.3 | 0.32 | 8.07535 | 0.0410829
1192 | 119.4 | 0.32 | 8.0857 | 0.0377595
1193 | 119.5 | 0.32 | 8.06635 | 0.03471894
1194 | 119.6 | 0.32 | 8.0964 | 0.04525483
1195 | 119.7 | 0.32 | 8.0644 | 0.0609526
1196 | 119.8 | 0.32 | 8.0755 | 0.08400429
1197 | 119.9 | 0.32 | 8.0518 | 0.09107535
1198 | 120 | 0.32 | 8.09675 | 0.04391133
1199 | 120.1 | 0.1595 | 6.9789 | 0.1945958
1200 | 120.2 | 0.16 | 7.39725 | 0.07078139
1201 | 120.3 | 0.1595 | 7.56255 | 0.00417193
1202 | 120.4 | 0.16 | 7.6031 | 0.02814285
1203 | 120.5 | 0.16 | 7.66885 | 0.1044397
1204 | 120.6 | 0.16 | 7.69725 | 0.1248043
1205 | 120.7 | 0.16 | 7.73435 | 0.1574727
1206 | 120.8 | 0.16 | 7.77955 | 0.1068438
1207 | 120.9 | 0.16 | 7.8529 | 0.07792317
1208 | 121 | 0.16 | 7.8704 | 0.09036825
1209 | 121.1 | 0.16 | 7.86795 | 0.05946768
1210 | 121.2 | 0.16 | 7.86565 | 0.08888332
1211 | 121.3 | 0.16 | 7.87055 | 0.105571
1212 | 121.4 | 0.16 | 7.8553 | 0.1316633
1213 | 121.5 | 0.16 | 7.8651 | 0.1271378
1214 | 121.6 | 0.16 | 7.8462 | 0.1098844
1215 | 121.7 | 0.16 | 7.88715 | 0.1140563
1216 | 121.8 | 0.16 | 7.90325 | 0.02453661
1217 | 121.9 | 0.16 | 7.9106 | 0.0609526
1218 | 122 | 0.16 | 7.86955 | 0.04772971
1219 | 122.1 | 0.16 | 7.8734 | 0.09362094
1220 | 122.2 | 0.16 | 7.9008 | 0.1069145
1221 | 122.3 | 0.16 | 7.9159 | 0.06448814
1222 | 122.4 | 0.16 | 7.9512 | 0.06972073
1223 | 122.5 | 0.16 | 7.95635 | 0.05975052
1224 | 122.6 | 0.16 | 7.9668 | 0.06703372
1225 | 122.7 | 0.16 | 7.98115 | 0.1062781
1226 | 122.8 | 0.16 | 7.9184 | 0.1373201
1227 | 122.9 | 0.16 | 7.8952 | 0.1438255
1228 | 123 | 0.16 | 7.90465 | 0.09213601
1229 | 123.1 | 0.16 | 7.9496 | 0.04256783
1230 | 123.2 | 0.16 | 7.9532 | 0.04454773
1231 | 123.3 | 0.16 | 7.9207 | 0.04058793
1232 | 123.4 | 0.16 | 7.89365 | 0.07007428
1233 | 123.5 | 0.16 | 7.87615 | 0.09524728
1234 | 123.6 | 0.16 | 7.84115 | 0.101187
1235 | 123.7 | 0.16 | 7.8607 | 0.04893179
1236 | 123.8 | 0.16 | 7.8674 | 0.03266833
1237 | 123.9 | 0.16 | 7.8786 | 0.005939697
1238 | 124 | 0.16 | 7.87435 | 0.03189052
1239 | 124.1 | 0.16 | 7.83695 | 0.004596194
1240 | 124.2 | 0.16 | 7.831 | 0.02701148
1241 | 124.3 | 0.16 | 7.82025 | 0.02793072
1242 | 124.4 | 0.16 | 7.8438 | 0.06194255
1243 | 124.5 | 0.16 | 7.86795 | 0.09340881
1244 | 124.6 | 0.16 | 7.8956 | 0.04044651
1245 | 124.7 | 0.16 | 7.9319 | 0.06533667
1246 | 124.8 | 0.16 | 7.9292 | 0.08895403
1247 | 124.9 | 0.16 | 7.90125 | 0.1103794
1248 | 125 | 0.16 | 7.89335 | 0.0887419
1249 | 125.1 | 0.16 | 7.84585 | 0.09454018
1250 | 125.2 | 0.16 | 7.8767 | 0.1336432
1251 | 125.3 | 0.16 | 7.8515 | 0.142977
1252 | 125.4 | 0.16 | 7.86445 | 0.08096373
1253 | 125.5 | 0.16 | 7.87535 | 0.05847773
1254 | 125.6 | 0.16 | 7.903 | 0.04285067
1255 | 125.7 | 0.16 | 7.8632 | 0.05812418
1256 | 125.8 | 0.16 | 7.8704 | 0.08287291
1257 | 125.9 | 0.16 | 7.8563 | 0.09984348
1258 | 126 | 0.16 | 7.8201 | 0.08160012
1259 | 126.1 | 0.0794 | 6.9806 | 0.1848377
1260 | 126.2 | 0.07995 | 7.08415 | 0.2658014
1261 | 126.3 | 0.0801 | 7.2327 | 0.2363151
1262 | 126.4 | 0.08 | 7.42785 | 0.1523815
1263 | 126.5 | 0.07995 | 7.524 | 0.04398204
1264 | 126.6 | 0.0797 | 7.57985 | 0.09397449
1265 | 126.7 | 0.08 | 7.53705 | 0.04673976
1266 | 126.8 | 0.0798 | 7.65185 | 0.09213601
1267 | 126.9 | 0.07985 | 7.64915 | 0.2000405
1268 | 127 | 0.08 | 7.62595 | 0.1574727
1269 | 127.1 | 0.08 | 7.66165 | 0.244164
1270 | 127.2 | 0.08025 | 7.6295 | 0.2501744
1271 | 127.3 | 0.0802 | 7.62795 | 0.1625638
1272 | 127.4 | 0.0801 | 7.66115 | 0.1298955
1273 | 127.5 | 0.08 | 7.72225 | 0.1033083
1274 | 127.6 | 0.07985 | 7.7337 | 0.09263099
1275 | 127.7 | 0.07985 | 7.77805 | 0.1164605
1276 | 127.8 | 0.07985 | 7.742 | 0.08287291
1277 | 127.9 | 0.08 | 7.7493 | 0.161786
1278 | 128 | 0.0802 | 7.7117 | 0.1534422
1279 | 128.1 | 0.0802 | 7.7382 | 0.2064752
1280 | 128.2 | 0.0799 | 7.81235 | 0.08138799
1281 | 128.3 | 0.0799 | 7.8223 | 0.03606245
1282 | 128.4 | 0.0798 | 7.8365 | 0.109743
1283 | 128.5 | 0.0801 | 7.7671 | 0.07806459
1284 | 128.6 | 0.08005 | 7.76845 | 0.1207031
1285 | 128.7 | 0.0802 | 7.75155 | 0.1772717
1286 | 128.8 | 0.08025 | 7.74835 | 0.1642609
1287 | 128.9 | 0.08005 | 7.8176 | 0.1302491
1288 | 129 | 0.08 | 7.8334 | 0.1301076
1289 | 129.1 | 0.0798 | 7.8846 | 0.04610336
1290 | 129.2 | 0.0798 | 7.8498 | 0.09263099
1291 | 129.3 | 0.0799 | 7.80185 | 0.1297541
1292 | 129.4 | 0.07995 | 7.77495 | 0.1571898
1293 | 129.5 | 0.08015 | 7.7461 | 0.1441084
1294 | 129.6 | 0.0801 | 7.7952 | 0.1192182
1295 | 129.7 | 0.08015 | 7.78895 | 0.1530886
1296 | 129.8 | 0.08005 | 7.79345 | 0.07261987
1297 | 130 | 0.07975 | 7.8416 | 0.0854185
1298 | 130.1 | 0.07985 | 7.8372 | 0.05345727
1299 | 130.2 | 0.07995 | 7.80025 | 0.1448862
1300 | 130.3 | 0.0801 | 7.79655 | 0.1638366
1301 | 130.4 | 0.08025 | 7.76435 | 0.151533
1302 | 130.5 | 0.0801 | 7.81445 | 0.1795344
1303 | 130.6 | 0.0801 | 7.8133 | 0.05557859
1304 | 130.7 | 0.07985 | 7.8508 | 0.04313351
1305 | 130.8 | 0.07985 | 7.8843 | 0.07665038
1306 | 130.9 | 0.0799 | 7.8752 | 0.02489016
1307 | 131 | 0.0799 | 7.85415 | 0.0993485
1308 | 131.1 | 0.0802 | 7.74095 | 0.1089652
1309 | 131.2 | 0.0801 | 7.404 | 0.3566647
1310 | 131.3 | 0.08015 | 7.6694 | 0.003959798
1311 | 131.4 | 0.0802 | 7.71915 | 0.009545942
1312 | 131.5 | 0.0799 | 7.81055 | 0.06441743
1313 | 131.6 | 0.07975 | 7.7306 | 0.1298248
1314 | 131.7 | 0.07985 | 7.7832 | 0.02687006
1315 | 131.8 | 0.0798 | 7.8312 | 0.136613
1316 | 131.9 | 0.08005 | 7.76185 | 0.0927017
1317 | 132 | 0.0801 | 7.7661 | 0.1623517
1318 | 132.1 | 0.05975 | 7.1831 | 0.8734183
1319 | 132.2 | 0.0399 | 6.8157 | 0.2494673
1320 | 132.3 | 0.04025 | 7.02605 | 0.2526493
1321 | 132.4 | 0.04015 | 7.1487 | 0.1183697
1322 | 132.5 | 0.03985 | 7.3514 | 0.0516188
1323 | 132.6 | 0.03985 | 7.3957 | 0.01796051
1324 | 132.7 | 0.0398 | 7.52245 | 0.06668017
1325 | 132.8 | 0.0398 | 7.48955 | 0.01011163
1326 | 132.9 | 0.0398 | 7.4459 | 0.09560084
1327 | 133 | 0.0399 | 7.4297 | 0.09432804
1328 | 133.1 | 0.0401 | 7.41325 | 0.1594526
1329 | 133.2 | 0.04025 | 7.45225 | 0.3246327
1330 | 133.3 | 0.0403 | 7.43335 | 0.1822214
1331 | 133.4 | 0.0401 | 7.55615 | 0.1617153
1332 | 133.5 | 0.04 | 7.5935 | 0.03280975
1333 | 133.6 | 0.0397 | 7.6655 | 0.03012275
1334 | 133.7 | 0.0397 | 7.637 | 0.1236023
1335 | 133.8 | 0.0399 | 7.5964 | 0.109743
1336 | 133.9 | 0.04 | 7.54845 | 0.2682056
1337 | 134 | 0.0403 | 7.51605 | 0.2167282
1338 | 134.1 | 0.04025 | 7.577 | 0.227547
1339 | 134.2 | 0.03985 | 7.72835 | 0.0556493
1340 | 134.3 | 0.0398 | 7.7284 | 0.03422397
1341 | 134.4 | 0.03975 | 7.42965 | 0.2133341
1342 | 134.5 | 0.04 | 7.5397 | 0.02192031
1343 | 134.6 | 0.04015 | 7.5014 | 0.1875247
1344 | 134.7 | 0.04025 | 7.58225 | 0.1754332
1345 | 134.8 | 0.04015 | 7.64425 | 0.05861915
1346 | 134.9 | 0.03985 | 7.7525 | 0.03988082
1347 | 135 | 0.0398 | 7.789 | 0.05755849
1348 | 135.1 | 0.0397 | 7.7765 | 0.05642712
1349 | 135.2 | 0.03995 | 7.64865 | 0.1646852
1350 | 135.3 | 0.04015 | 7.58605 | 0.243174
1351 | 135.4 | 0.04025 | 7.6363 | 0.2443761
1352 | 135.5 | 0.0402 | 7.6803 | 0.1071974
1353 | 135.6 | 0.0399 | 7.85545 | 0.1151877
1354 | 135.7 | 0.03985 | 7.8329 | 0.01046518
1355 | 135.8 | 0.03965 | 7.81725 | 0.05069956
1356 | 135.9 | 0.0398 | 7.71695 | 0.1833528
1357 | 136 | 0.04 | 7.7463 | 0.1930402
1358 | 136.1 | 0.0401 | 7.6892 | 0.3211679
1359 | 136.2 | 0.04025 | 7.66035 | 0.2322846
1360 | 136.3 | 0.04015 | 7.73525 | 0.2484066
1361 | 136.4 | 0.0401 | 7.8155 | 0.05741707
1362 | 136.5 | 0.0398 | 7.8677 | 0.02305168
1363 | 136.6 | 0.0397 | 7.9363 | 0.06165971
1364 | 136.7 | 0.0399 | 7.74045 | 0.08775195
1365 | 136.8 | 0.04 | 7.72365 | 0.2611345
1366 | 136.9 | 0.0403 | 7.65365 | 0.241477
1367 | 137 | 0.04025 | 7.7106 | 0.2873682
1368 | 137.1 | 0.04015 | 7.80745 | 0.1475732
1369 | 137.2 | 0.0399 | 7.85 | 0.03563818
1370 | 137.3 | 0.0397 | 7.9489 | 0.002404163
1371 | 137.4 | 0.0398 | 7.86045 | 0.1202789
1372 | 137.5 | 0.03975 | 7.8175 | 0.1957272
1373 | 137.6 | 0.04015 | 7.74935 | 0.2352544
1374 | 137.7 | 0.04015 | 7.7699 | 0.2653065
1375 | 137.8 | 0.0403 | 7.75445 | 0.3707361
1376 | 137.9 | 0.04015 | 7.81485 | 0.1413506
1377 | 138 | 0.04005 | 7.89025 | 0.1277742
1378 | 138.1 | 0.0301 | 7.4791 | 0.6793882
1379 | 138.2 | 0.01975 | 7.1866 | 0.06604377
1380 | 138.3 | 0.01985 | 7.32015 | 0.039103
1381 | 138.4 | 0.0197 | 7.3814 | 0.2227386
1382 | 138.5 | 0.02 | 7.24385 | 0.1201374
1383 | 138.6 | 0.0201 | 6.812 | 0.3181981
1384 | 138.7 | 0.01995 | 7.06175 | 0.003040559
1385 | 138.8 | 0.0203 | 7.25205 | 0.1735947
1386 | 138.9 | 0.0201 | 7.5407 | 0.1887975
1387 | 139 | 0.0202 | 7.50795 | 0.1813729
1388 | 139.1 | 0.01995 | 7.61525 | 0.3063894
1389 | 139.2 | 0.02 | 7.6605 | 0.05996266
1390 | 139.3 | 0.0198 | 7.7373 | 0.1436841
1391 | 139.4 | 0.01975 | 7.79015 | 0.1888682
1392 | 139.5 | 0.0199 | 7.67175 | 0.223375
1393 | 139.6 | 0.02005 | 7.63835 | 0.3862924
1394 | 139.7 | 0.0203 | 7.6491 | 0.3346029
1395 | 139.8 | 0.0202 | 7.65735 | 0.301581
1396 | 139.9 | 0.02005 | 7.77755 | 0.2342645
1397 | 140 | 0.0199 | 7.87665 | 0.07233702
1398 | 140.1 | 0.0198 | 7.85585 | 0.2059802
1399 | 140.2 | 0.02 | 7.688 | 0.06943789
1400 | 140.3 | 0.0202 | 7.6943 | 0.265165
1401 | 140.4 | 0.0202 | 7.8003 | 0.2733675
1402 | 140.5 | 0.0201 | 7.85955 | 0.2336988
1403 | 140.6 | 0.0199 | 7.9448 | 0.1919088
1404 | 140.7 | 0.0199 | 7.8713 | 0.0582656
1405 | 140.8 | 0.01975 | 7.8628 | 0.2036468
1406 | 140.9 | 0.02 | 7.86725 | 0.1052882
1407 | 141 | 0.0201 | 7.67235 | 0.4615286
1408 | 141.1 | 0.0201 | 7.84925 | 0.3820498
1409 | 141.2 | 0.0203 | 7.7964 | 0.2365979
1410 | 141.3 | 0.02 | 7.99995 | 0.1359766
1411 | 141.5 | 0.0199 | 8.00355 | 0.07516545
1412 | 141.6 | 0.01985 | 8.01445 | 0.1014698
1413 | 141.7 | 0.0198 | 7.9941 | 0.2224558
1414 | 141.8 | 0.02 | 7.87265 | 0.2320017
1415 | 141.9 | 0.02005 | 7.8474 | 0.4845096
1416 | 142 | 0.0202 | 7.91145 | 0.3745545
1417 | 142.1 | 0.0202 | 7.65395 | 0.004879037
1418 | 142.2 | 0.0201 | 7.83665 | 0.1224002
1419 | 142.3 | 0.0201 | 7.94925 | 0.1181575
1420 | 142.4 | 0.01995 | 8.05805 | 0.07162992
1421 | 142.5 | 0.01985 | 8.0743 | 0.1545735
1422 | 142.6 | 0.01985 | 8.12215 | 0.160584
1423 | 142.7 | 0.01975 | 8.0396 | 0.2952878
1424 | 142.8 | 0.02005 | 7.76705 | 0.05267946
1425 | 142.9 | 0.02005 | 7.65275 | 0.1149049
1426 | 143 | 0.02025 | 7.8986 | 0.1219052
1427 | 143.1 | 0.02015 | 8.00495 | 0.1004799
1428 | 143.2 | 0.0202 | 8.00295 | 0.3461288
1429 | 143.3 | 0.02005 | 8.09315 | 0.1089652
1430 | 143.4 | 0.0198 | 8.1524 | 0.1588162
1431 | 143.5 | 0.0198 | 8.0891 | 0.1790394
1432 | 143.6 | 0.0198 | 8.0766 | 0.2718118
1433 | 143.7 | 0.02 | 8.0798 | 0.2835498
1434 | 143.8 | 0.02015 | 7.96925 | 0.3772415
1435 | 143.9 | 0.02025 | 7.94295 | 0.3530584
1436 | 144 | 0.02025 | 7.9572 | 0.2525785

## Flow data
| shear rate | shear stress | standard deviation
0 | 80 | 39.9425 | 1.3005
1 | 70 | 36.9115 | 1.1415
2 | 60 | 33.8195 | 1.0485
3 | 50 | 30.6625 | 0.9345
4 | 40 | 27.297 | 0.781
5 | 30 | 23.875 | 0.569
6 | 20 | 20.115 | 0.321
7 | 15 | 17.901 | 0.18
8 | 10 | 15.583 | 0.124
9 | 7.5 | 14.06 | 0.076
10 | 5 | 12.4495 | 0.0315
11 | 2.5 | 10.7275 | 0.0055
12 | 1.25 | 9.4671 | 0.0217
13 | 0.63 | 8.61345 | 0.03835
14 | 0.32 | 8.09675 | 0.03105
15 | 0.16 | 7.8201 | 0.0577
16 | 0.08 | 7.726 | 0.0747
17 | 0.04 | 7.8797 | 0.0798
18 | 0.02 | 7.99185 | 0.21325

## HB values
| Tau_0 | k | n | gamma_crit | MSE
0.45-250-0 | 7.490078 | 1.640092 | 0.6884554 | 0.08 | 0.01586143
0.45-250-1 | 7.469779 | 1.669238 | 0.6653019 | 0.08 | 0.041487

## mB values
| Tau_0 | mu | k | gamma_crit | MSE
0.45-250-0 | 10.52447 | 0.3435035 | 0.001 | 0.08 | 3.916933
0.45-250-1 | 10.55803 | 0.3087895 | 0.001 | 0.08 | 3.830474