## Raw data
| time | rate | stress | standarad deviation
0 | 0.1 | 40.16667 | 350.5567 | 25.95789
1 | 0.2 | 40.1 | 220.5033 | 10.96723
2 | 0.3 | 40 | 184.04 | 12.23295
3 | 0.4 | 40 | 163.78 | 6.986215
4 | 0.5 | 40 | 153.3633 | 5.480078
5 | 0.6 | 40 | 149.27 | 5.352798
6 | 0.7 | 40 | 139.9433 | 5.854844
7 | 0.8 | 40 | 133.4533 | 6.576093
8 | 0.9 | 40 | 129.2833 | 5.388154
9 | 1 | 40 | 127.2933 | 5.352798
10 | 1.1 | 40 | 123.0067 | 6.066976
11 | 1.2 | 40 | 119.7933 | 5.260874
12 | 1.3 | 40 | 117.36 | 4.978032
13 | 1.4 | 40 | 114.9333 | 5.055813
14 | 1.5 | 40 | 113.0733 | 4.942676
15 | 1.6 | 40 | 112.74 | 5.607357
16 | 1.7 | 40 | 111.4133 | 5.069956
17 | 1.8 | 40.03333 | 110.28 | 4.822468
18 | 1.9 | 40 | 109.08 | 3.11127
19 | 2 | 40 | 106.446 | 4.781456
20 | 2.1 | 40 | 105.122 | 4.351535
21 | 2.2 | 40 | 103.8903 | 4.94904
22 | 2.3 | 40 | 103.1863 | 4.243348
23 | 2.4 | 40 | 104.56 | 9.256028
24 | 2.5 | 40 | 101.9963 | 4.278703
25 | 2.6 | 40 | 101.1677 | 5.923434
26 | 2.7 | 40 | 99.793 | 3.970405
27 | 2.8 | 40 | 99.462 | 4.007881
28 | 2.9 | 40 | 98.583 | 3.836054
29 | 3 | 40 | 97.641 | 3.628165
30 | 3.1 | 40 | 97.15433 | 3.216629
31 | 3.2 | 40 | 96.78167 | 3.414619
32 | 3.3 | 40 | 97.58067 | 2.027982
33 | 3.4 | 40 | 96.261 | 2.334159
34 | 3.5 | 40 | 95.04933 | 3.041973
35 | 3.6 | 40 | 97.33167 | 2.80085
36 | 3.7 | 40 | 93.96567 | 2.799436
37 | 3.8 | 40 | 93.59733 | 2.986819
38 | 3.9 | 40 | 92.92667 | 2.952878
39 | 4 | 40 | 93.02533 | 3.420983
40 | 4.1 | 40 | 92.24133 | 3.051873
41 | 4.2 | 40 | 92.14067 | 3.404012
42 | 4.3 | 40 | 91.52833 | 3.32623
43 | 4.4 | 40 | 91.111 | 3.395527
44 | 4.5 | 39.96667 | 92.23633 | 3.449974
45 | 4.6 | 40 | 90.51233 | 3.52422
46 | 4.7 | 40 | 90.37367 | 3.626751
47 | 4.8 | 40 | 89.852 | 3.599881
48 | 4.9 | 40 | 89.57733 | 3.599881
49 | 5 | 40 | 89.31133 | 3.715139
50 | 5.1 | 40 | 89.02933 | 3.622508
51 | 5.2 | 40 | 88.875 | 3.674834
52 | 5.3 | 40 | 88.56633 | 3.69039
53 | 5.4 | 40 | 88.45767 | 3.611901
54 | 5.5 | 40 | 88.01767 | 3.622508
55 | 5.6 | 40 | 87.67467 | 3.482501
56 | 5.7 | 40 | 87.61233 | 3.845954
57 | 5.8 | 40 | 87.44367 | 2.757009
58 | 5.9 | 40 | 86.943 | 3.061065
59 | 6 | 40 | 86.957 | 2.872975
60 | 6.1 | 40 | 87.90933 | 2.858126
61 | 6.2 | 40 | 87.45833 | 2.293854
62 | 6.3 | 40 | 86.106 | 2.730846
63 | 6.4 | 40 | 86.67533 | 2.74216
64 | 6.5 | 40 | 85.83733 | 2.738625
65 | 6.6 | 40 | 85.62667 | 2.703976
66 | 6.7 | 40 | 85.70567 | 3.548262
67 | 6.8 | 40 | 85.19333 | 2.774687
68 | 6.9 | 40 | 85.61467 | 2.831256
69 | 7 | 40 | 84.84433 | 3.041266
70 | 7.1 | 40 | 84.78733 | 3.107734
71 | 7.2 | 40 | 84.75367 | 3.24067
72 | 7.3 | 40 | 84.46067 | 3.377849
73 | 7.4 | 40 | 84.26867 | 3.553212
74 | 7.5 | 40 | 84.17033 | 3.565232
75 | 7.6 | 40 | 84.003 | 3.715139
76 | 7.7 | 40 | 83.95333 | 3.826155
77 | 7.8 | 40 | 83.93933 | 3.97889
78 | 7.9 | 40 | 83.88467 | 3.976061
79 | 8 | 40 | 83.59333 | 4.105462
80 | 8.1 | 40 | 84.31167 | 5.162587
81 | 8.2 | 40 | 83.41867 | 4.02768
82 | 8.3 | 40 | 83.32167 | 4.117483
83 | 8.4 | 40 | 83.09067 | 4.094148
84 | 8.5 | 40 | 82.925 | 3.870703
85 | 8.6 | 40 | 82.94567 | 3.797871
86 | 8.7 | 40 | 82.569 | 3.720796
87 | 8.8 | 40 | 82.53067 | 3.652207
88 | 8.9 | 40 | 82.69767 | 3.638064
89 | 9 | 40 | 82.251 | 3.586446
90 | 9.1 | 40 | 82.057 | 3.529877
91 | 9.2 | 40 | 82.02367 | 3.472601
92 | 9.3 | 40 | 81.89767 | 3.389163
93 | 9.4 | 40 | 82.27867 | 3.350979
94 | 9.5 | 40 | 81.836 | 3.356636
95 | 9.6 | 40 | 81.61767 | 3.265419
96 | 9.7 | 40 | 81.53833 | 3.27744
97 | 9.8 | 40 | 81.49433 | 3.208143
98 | 9.9 | 40 | 81.648 | 3.372899
99 | 10 | 40 | 81.529 | 3.447146
100 | 10.1 | 40 | 81.40767 | 3.478965
101 | 10.2 | 40 | 82.238 | 3.528463
102 | 10.3 | 40 | 81.61 | 2.96702
103 | 10.5 | 40 | 81.232 | 3.571596
104 | 10.6 | 40 | 81.21267 | 3.683319
105 | 10.7 | 40 | 81.11167 | 3.669884
106 | 10.8 | 40 | 81.078 | 3.684733
107 | 10.9 | 40 | 81.26267 | 3.654328
108 | 11 | 40 | 80.817 | 3.654328
109 | 11.1 | 40 | 80.87267 | 3.61473
110 | 11.2 | 40 | 80.902 | 3.572303
111 | 11.3 | 40 | 80.61967 | 3.542605
112 | 11.4 | 40 | 80.59233 | 3.472601
113 | 11.5 | 40 | 80.67933 | 3.32623
114 | 11.6 | 40 | 80.39967 | 3.248449
115 | 11.7 | 40 | 80.48567 | 3.399769
116 | 11.8 | 40 | 80.20067 | 3.334008
117 | 11.9 | 40 | 80.00233 | 3.271783
118 | 12 | 40 | 80.27867 | 3.249863
119 | 12.1 | 40 | 80.16633 | 3.204608
120 | 12.2 | 40 | 79.933 | 3.192587
121 | 12.3 | 40 | 79.832 | 3.159353
122 | 12.4 | 40 | 79.77933 | 3.230771
123 | 12.5 | 40 | 79.84833 | 3.271076
124 | 12.6 | 40 | 79.94867 | 3.302189
125 | 12.7 | 40 | 79.67167 | 3.410376
126 | 12.8 | 40 | 79.63067 | 3.461995
127 | 12.9 | 40 | 79.64733 | 3.532705
128 | 13 | 40 | 79.56133 | 3.6317
129 | 13.1 | 40 | 79.55167 | 3.678369
130 | 13.2 | 40 | 79.56167 | 3.671298
131 | 13.3 | 40 | 79.73567 | 3.78585
132 | 13.4 | 40 | 79.55433 | 3.775243
133 | 13.5 | 40 | 79.612 | 3.681198
134 | 13.6 | 40 | 79.418 | 3.776657
135 | 13.7 | 40 | 79.26 | 3.71726
136 | 13.8 | 40 | 79.19467 | 3.667763
137 | 13.9 | 40 | 79.118 | 3.581496
138 | 14 | 40 | 78.975 | 3.643014
139 | 14.1 | 40 | 79.03 | 3.548262
140 | 14.2 | 40 | 78.869 | 3.539777
141 | 14.3 | 40 | 78.747 | 3.482501
142 | 14.4 | 40 | 78.758 | 3.440782
143 | 14.5 | 40 | 78.70367 | 3.270369
144 | 14.6 | 40 | 78.66367 | 3.302896
145 | 14.7 | 40 | 78.703 | 3.334008
146 | 14.8 | 40 | 78.60833 | 3.149454
147 | 14.9 | 40 | 78.763 | 3.098542
148 | 15 | 40 | 78.535 | 3.140968
149 | 15.1 | 40 | 78.57667 | 3.0844
150 | 15.2 | 40 | 78.51733 | 3.11127
151 | 15.3 | 40 | 78.61367 | 3.16006
152 | 15.4 | 40 | 78.59633 | 3.225821
153 | 15.5 | 40 | 78.49733 | 3.226528
154 | 15.6 | 40 | 78.58733 | 3.273904
155 | 15.7 | 40 | 78.592 | 3.313502
156 | 15.8 | 39.96667 | 79.38567 | 3.262591
157 | 15.9 | 40 | 78.60267 | 3.235721
158 | 16 | 40 | 78.427 | 3.237842
159 | 16.1 | 40 | 78.393 | 3.37997
160 | 16.2 | 40 | 78.39133 | 3.25552
161 | 16.3 | 40 | 78.48333 | 3.227235
162 | 16.4 | 40 | 78.315 | 3.273197
163 | 16.5 | 40 | 78.88967 | 3.075207
164 | 16.6 | 40 | 78.21333 | 3.157939
165 | 16.7 | 40 | 78.18733 | 3.155818
166 | 16.8 | 40 | 78.28233 | 3.161474
167 | 16.9 | 40 | 78.071 | 3.136019
168 | 17 | 40 | 78.14467 | 3.112684
169 | 17.1 | 40 | 78.97433 | 3.068136
170 | 17.2 | 40 | 77.99633 | 2.853883
171 | 17.3 | 40 | 78.20233 | 3.056823
172 | 17.4 | 40 | 77.90833 | 3.034902
173 | 17.5 | 40 | 77.91933 | 2.997426
174 | 17.6 | 40 | 77.78467 | 3.132483
175 | 17.7 | 40 | 77.81533 | 3.152989
176 | 17.8 | 40 | 78.52967 | 1.920502
177 | 17.9 | 40 | 77.68133 | 3.168545
178 | 18 | 40 | 77.775 | 3.244913
179 | 18.1 | 40 | 77.76033 | 3.022174
180 | 18.2 | 40 | 77.75333 | 3.289461
181 | 18.3 | 40 | 77.773 | 3.330473
182 | 18.4 | 40 | 77.618 | 3.348858
183 | 18.5 | 40 | 77.53367 | 3.342494
184 | 18.6 | 40 | 77.57533 | 3.401891
185 | 18.7 | 40 | 78.03967 | 4.367091
186 | 18.8 | 40 | 77.54767 | 3.318452
187 | 18.9 | 40 | 77.46133 | 3.269662
188 | 19 | 40 | 77.43267 | 3.286632
189 | 19.1 | 40 | 77.46467 | 3.26754
190 | 19.2 | 40 | 77.427 | 3.189052
191 | 19.3 | 40 | 77.30667 | 3.154403
192 | 19.4 | 40 | 77.401 | 3.10632
193 | 19.5 | 40 | 77.29 | 3.008739
194 | 19.6 | 40 | 77.25767 | 3.019346
195 | 19.7 | 40 | 77.24367 | 2.824892
196 | 19.8 | 40 | 77.235 | 2.828427
197 | 19.9 | 40 | 77.258 | 2.779637
198 | 20 | 40 | 77.20933 | 2.805093
199 | 20.1 | 40 | 77.27167 | 2.793072
200 | 20.2 | 40 | 77.297 | 2.761252
201 | 20.3 | 40 | 77.19 | 2.820649
202 | 20.4 | 40 | 78.996 | 6.37881
203 | 20.5 | 40 | 77.29133 | 2.833377
204 | 20.6 | 40 | 77.27667 | 2.892774
205 | 20.7 | 40 | 77.37333 | 2.89136
206 | 20.8 | 40 | 77.33667 | 2.957121
207 | 20.9 | 40 | 77.24833 | 2.954292
208 | 21 | 40 | 77.317 | 3.029953
209 | 21.1 | 40 | 77.30733 | 3.020053
210 | 21.2 | 40 | 77.341 | 3.061772
211 | 21.3 | 40 | 77.34 | 3.120462
212 | 21.4 | 40 | 77.305 | 3.017932
213 | 21.5 | 40 | 77.59467 | 3.166424
214 | 21.6 | 40 | 77.35 | 3.104199
215 | 21.7 | 40 | 77.96533 | 3.15511
216 | 21.8 | 40 | 77.107 | 2.937322
217 | 21.9 | 40 | 77.07533 | 2.893481
218 | 22 | 40 | 77.994 | 1.050761
219 | 22.1 | 40 | 77.05067 | 2.867318
220 | 22.2 | 40 | 77.10133 | 2.810042
221 | 22.3 | 40 | 77.01867 | 2.915401
222 | 22.4 | 40 | 76.987 | 2.71529
223 | 22.5 | 40 | 76.95167 | 2.754181
224 | 22.6 | 40 | 76.863 | 2.725897
225 | 22.7 | 40 | 77.05867 | 2.68842
226 | 22.8 | 40 | 76.76667 | 2.709633
227 | 22.9 | 40 | 76.862 | 2.760545
228 | 23 | 40 | 77.20767 | 2.948635
229 | 23.1 | 40 | 76.78633 | 2.858833
230 | 23.2 | 40 | 76.799 | 2.983284
231 | 23.3 | 40 | 76.807 | 3.098542
232 | 23.4 | 40 | 76.82033 | 3.114098
233 | 23.5 | 40 | 76.809 | 3.05753
234 | 23.6 | 40 | 76.868 | 3.124705
235 | 23.7 | 40 | 76.82 | 3.14309
236 | 23.8 | 40 | 76.905 | 3.058237
237 | 23.9 | 40 | 76.906 | 3.124705
238 | 24 | 40 | 76.95133 | 3.085814
239 | 24.1 | 40 | 76.862 | 3.017932
240 | 24.2 | 40 | 76.99233 | 2.973384
241 | 24.3 | 40 | 76.80367 | 2.924594
242 | 24.4 | 40 | 76.77133 | 2.919644
243 | 24.5 | 40 | 76.82133 | 2.889945
244 | 24.6 | 40 | 76.73233 | 2.788122
245 | 24.7 | 40 | 76.78433 | 2.764788
246 | 24.8 | 40 | 76.68167 | 2.636801
247 | 24.9 | 40 | 76.718 | 2.450832
248 | 25 | 40 | 76.798 | 2.496794
249 | 25.1 | 40 | 76.65467 | 2.497501
250 | 25.2 | 40 | 76.66533 | 2.409113
251 | 25.3 | 40 | 76.601 | 2.38295
252 | 25.4 | 40 | 76.66967 | 2.43669
253 | 25.5 | 40 | 76.59333 | 2.368101
254 | 25.6 | 40 | 76.641 | 2.497501
255 | 25.7 | 40 | 76.63533 | 2.515179
256 | 25.8 | 40 | 76.84633 | 2.571747
257 | 25.9 | 40 | 76.827 | 2.62973
258 | 26 | 40 | 76.93467 | 2.689127
259 | 26.1 | 40 | 76.751 | 2.691956
260 | 26.2 | 40 | 76.94033 | 2.761252
261 | 26.3 | 40 | 76.79067 | 2.819235
262 | 26.4 | 40 | 77.15033 | 2.822063
263 | 26.5 | 40 | 76.87267 | 2.892774
264 | 26.6 | 40 | 77.04867 | 2.870146
265 | 26.7 | 40 | 76.84767 | 2.893481
266 | 26.8 | 40 | 76.84233 | 2.889238
267 | 26.9 | 40 | 76.87133 | 2.776808
268 | 27 | 40 | 77.088 | 2.744989
269 | 27.1 | 40 | 76.769 | 2.77893
270 | 27.2 | 40 | 76.98833 | 2.755595
271 | 27.3 | 40 | 76.87767 | 2.625487
272 | 27.4 | 40 | 76.732 | 2.549827
273 | 27.5 | 40 | 76.52667 | 2.548413
274 | 27.6 | 40 | 76.698 | 2.442347
275 | 27.7 | 40 | 76.479 | 2.491844
276 | 27.8 | 40 | 76.87967 | 2.439518
277 | 27.9 | 40 | 76.434 | 2.397092
278 | 28 | 40 | 76.462 | 2.399213
279 | 28.1 | 40 | 78.30433 | 2.471338
280 | 28.2 | 40 | 76.474 | 2.472752
281 | 28.3 | 40 | 76.46233 | 2.54912
282 | 28.4 | 40 | 76.375 | 2.588718
283 | 28.5 | 40 | 76.46867 | 2.612052
284 | 28.6 | 40 | 76.57 | 2.712462
285 | 28.7 | 40 | 76.412 | 2.767616
286 | 28.8 | 40 | 76.68933 | 2.774687
287 | 28.9 | 40 | 76.43733 | 2.852469
288 | 29 | 40 | 76.74267 | 2.917523
289 | 29.1 | 40 | 76.57 | 2.851762
290 | 29.2 | 40 | 76.71267 | 2.954999
291 | 29.3 | 40 | 76.63433 | 2.964899
292 | 29.4 | 40 | 76.62 | 2.863782
293 | 29.5 | 40 | 76.59633 | 2.97197
294 | 29.6 | 40 | 76.633 | 2.751352
295 | 29.7 | 40 | 76.63533 | 2.775394
296 | 29.8 | 40 | 76.66467 | 2.766909
297 | 29.9 | 40 | 76.933 | 2.663671
298 | 30 | 40 | 76.49933 | 2.583768
299 | 30.1 | 53.36667 | 114.9143 | 2.452953
300 | 30.2 | 80.1 | 182.35 | 7.311484
301 | 30.3 | 80.06667 | 175.6433 | 7.02157
302 | 30.4 | 80 | 173.3267 | 6.668017
303 | 30.5 | 80 | 171.9967 | 6.816509
304 | 30.6 | 80 | 171.1667 | 7.177134
305 | 30.7 | 80 | 170.63 | 7.162992
306 | 30.8 | 80 | 170.0467 | 7.530687
307 | 30.9 | 80.03333 | 170 | 7.537758
308 | 31 | 80 | 169.62 | 7.799388
309 | 31.1 | 80 | 169.3333 | 7.700393
310 | 31.2 | 80 | 168.9767 | 6.915504
311 | 31.3 | 80 | 168.3033 | 7.304413
312 | 31.4 | 79.96667 | 169.6367 | 7.127636
313 | 31.5 | 80 | 167.1467 | 6.668017
314 | 31.6 | 80 | 166.8167 | 6.42053
315 | 31.7 | 80 | 166.3533 | 6.604377
316 | 31.8 | 80 | 166.11 | 6.844794
317 | 31.9 | 80 | 165.95 | 7.254916
318 | 32 | 80 | 166.0667 | 7.509474
319 | 32.1 | 80 | 165.7233 | 7.544829
320 | 32.2 | 80 | 165.9067 | 6.880149
321 | 32.3 | 80 | 166.4 | 6.802367
322 | 32.4 | 80 | 165.85 | 6.003337
323 | 32.5 | 80 | 165.39 | 6.194255
324 | 32.6 | 80 | 165.3567 | 5.777062
325 | 32.7 | 80 | 165.1033 | 5.381083
326 | 32.8 | 80 | 164.9567 | 4.949747
327 | 32.9 | 80 | 164.7933 | 4.546697
328 | 33 | 80 | 164.4467 | 4.461844
329 | 33.1 | 80 | 164.3367 | 4.70226
330 | 33.2 | 80 | 164.3667 | 5.317443
331 | 33.3 | 80 | 164.68 | 5.769991
332 | 33.4 | 80 | 164.4567 | 6.017479
333 | 33.5 | 80 | 164.2533 | 6.243753
334 | 33.6 | 80 | 164.3367 | 6.236682
335 | 33.7 | 80 | 163.7533 | 5.897271
336 | 33.8 | 80 | 163.44 | 5.82656
337 | 33.9 | 80 | 163.1067 | 5.543717
338 | 34 | 80 | 162.69 | 5.09824
339 | 34.1 | 80 | 161.9967 | 4.801255
340 | 34.2 | 80 | 161.84 | 4.70226
341 | 34.3 | 80 | 161.55 | 4.801255
342 | 34.4 | 80 | 161.4133 | 4.956819
343 | 34.5 | 80 | 161.8133 | 5.501291
344 | 34.6 | 80 | 161.9633 | 6.02455
345 | 34.7 | 80 | 162.0067 | 6.335677
346 | 34.8 | 80 | 162.3133 | 6.236682
347 | 34.9 | 80 | 162.57 | 6.187184
348 | 35 | 80 | 162.4967 | 5.69221
349 | 35.1 | 80 | 162.3367 | 5.275017
350 | 35.2 | 80 | 162.1467 | 4.758829
351 | 35.3 | 80 | 162.0333 | 3.995153
352 | 35.4 | 80 | 161.26 | 3.415326
353 | 35.5 | 80 | 161.0933 | 3.040559
354 | 35.6 | 80 | 160.9 | 2.906209
355 | 35.7 | 80 | 160.63 | 3.139554
356 | 35.8 | 80 | 160.75 | 3.6416
357 | 35.9 | 80 | 160.8833 | 4.249712
358 | 36 | 80 | 161.2933 | 5.218448
359 | 36.1 | 76.66667 | 151.8033 | 5.607357
360 | 36.2 | 70 | 135.29 | 4.730544
361 | 36.3 | 70 | 136.0933 | 4.907321
362 | 36.4 | 70 | 136.08 | 4.787113
363 | 36.5 | 70 | 136.0567 | 4.688118
364 | 36.6 | 70 | 135.7333 | 4.355778
365 | 36.7 | 70 | 135.5467 | 4.03758
366 | 36.8 | 70 | 135.3667 | 3.606245
367 | 36.9 | 70 | 135.4067 | 3.167838
368 | 37 | 70 | 135.4533 | 2.77893
369 | 37.1 | 70 | 135.5167 | 2.771859
370 | 37.2 | 70 | 135.4167 | 3.125412
371 | 37.3 | 70 | 136.0867 | 3.415326
372 | 37.4 | 70 | 135.7533 | 3.662813
373 | 37.5 | 70 | 135.9733 | 4.23557
374 | 37.6 | 70 | 136.1333 | 4.461844
375 | 37.7 | 70 | 136.9867 | 4.376991
376 | 37.8 | 70 | 136.5833 | 4.186072
377 | 37.9 | 70 | 136.7233 | 3.740595
378 | 38 | 70 | 136.6367 | 3.486036
379 | 38.1 | 70 | 136.68 | 3.330473
380 | 38.2 | 70 | 135.7033 | 3.026417
381 | 38.3 | 70 | 135.3933 | 2.545584
382 | 38.4 | 70 | 135.3333 | 1.98697
383 | 38.5 | 70 | 135.0433 | 2.213244
384 | 38.6 | 70 | 135.1167 | 2.128391
385 | 38.7 | 70 | 134.78 | 2.368808
386 | 38.8 | 70 | 134.8567 | 2.750645
387 | 38.9 | 70 | 135.1967 | 3.259762
388 | 39 | 70 | 135.32 | 3.83959
389 | 39.1 | 70 | 135.5733 | 4.10829
390 | 39.2 | 70 | 135.6467 | 4.355778
391 | 39.3 | 70 | 135.51 | 4.313351
392 | 39.4 | 70 | 135.1267 | 4.207285
393 | 39.5 | 70 | 134.9167 | 4.164859
394 | 39.6 | 70 | 134.7067 | 3.853732
395 | 39.7 | 70 | 135.09 | 3.613316
396 | 39.8 | 70 | 134.1533 | 3.054701
397 | 39.9 | 70 | 134.0933 | 2.750645
398 | 40 | 70 | 134.02 | 2.637508
399 | 40.1 | 70 | 133.9533 | 2.496087
400 | 40.2 | 70 | 133.9833 | 2.588011
401 | 40.3 | 70 | 134.1833 | 2.58094
402 | 40.4 | 70 | 134.39 | 2.934493
403 | 40.5 | 70 | 134.5933 | 3.592102
404 | 40.6 | 70 | 135.0967 | 3.669884
405 | 40.7 | 70 | 135.2433 | 3.691097
406 | 40.8 | 70 | 135.2467 | 3.599174
407 | 40.9 | 70 | 135.04 | 3.422397
408 | 41 | 70 | 134.7733 | 3.203194
409 | 41.1 | 70 | 134.5733 | 2.828427
410 | 41.2 | 70 | 134.3267 | 2.38295
411 | 41.3 | 70 | 134.09 | 1.979899
412 | 41.4 | 70 | 133.69 | 1.98697
413 | 41.5 | 70 | 133.4433 | 1.937473
414 | 41.6 | 70 | 133.23 | 1.85262
415 | 41.7 | 70 | 133.28 | 2.12132
416 | 41.8 | 70 | 133.4367 | 2.38295
417 | 41.9 | 70 | 133.7333 | 2.856711
418 | 42 | 70 | 133.7533 | 3.337544
419 | 42.1 | 66.66667 | 125.33 | 3.464823
420 | 42.2 | 60 | 109.6967 | 2.609224
421 | 42.3 | 60 | 110.8767 | 2.679935
422 | 42.4 | 60 | 111.2167 | 2.630437
423 | 42.5 | 60 | 111.2167 | 2.31931
424 | 42.6 | 60 | 111.22 | 2.093036
425 | 42.7 | 60 | 111.0667 | 1.895046
426 | 42.8 | 60 | 110.9967 | 1.682914
427 | 42.9 | 60 | 110.83 | 1.491995
428 | 43 | 60 | 110.7633 | 1.25865
429 | 43.1 | 60 | 110.81 | 1.096016
430 | 43.2 | 60 | 110.8167 | 1.032376
431 | 43.3 | 60 | 110.7233 | 1.173797
432 | 43.4 | 60 | 110.83 | 1.378858
433 | 43.5 | 60 | 111.19 | 1.612203
434 | 43.6 | 60 | 111.08 | 1.895046
435 | 43.7 | 60 | 111.8533 | 2.291026
436 | 43.8 | 60 | 111.5867 | 2.114249
437 | 43.9 | 60 | 111.62 | 2.538513
438 | 44 | 60 | 111.7 | 2.5173
439 | 44.1 | 60 | 111.6267 | 2.439518
440 | 44.2 | 60 | 111.4367 | 2.283955
441 | 44.3 | 60 | 111.32 | 2.220315
442 | 44.4 | 60 | 111.2567 | 1.92333
443 | 44.5 | 60 | 111.0267 | 1.796051
444 | 44.6 | 60 | 110.8733 | 1.449569
445 | 44.7 | 60 | 110.6667 | 1.357645
446 | 44.8 | 60 | 110.5933 | 1.110158
447 | 44.9 | 60 | 110.53 | 1.039447
448 | 45 | 60 | 110.34 | 1.131371
449 | 45.1 | 60 | 110.4867 | 1.414214
450 | 45.2 | 60 | 110.61 | 1.548564
451 | 45.3 | 60 | 110.7567 | 1.880904
452 | 45.4 | 60 | 110.9033 | 2.199102
453 | 45.5 | 60 | 111 | 2.453661
454 | 45.6 | 60 | 111.2467 | 2.616295
455 | 45.7 | 60 | 111.5 | 2.489016
456 | 45.8 | 60 | 111.4667 | 2.460732
457 | 45.9 | 60 | 111.47 | 2.397092
458 | 46 | 60 | 111.3233 | 2.156676
459 | 46.1 | 60 | 111.25 | 1.98697
460 | 46.2 | 60 | 111.1633 | 1.880904
461 | 46.3 | 60 | 111.0367 | 1.576848
462 | 46.4 | 60 | 110.6867 | 1.364716
463 | 46.5 | 60 | 110.6067 | 1.138442
464 | 46.6 | 60 | 110.57 | 0.8980256
465 | 46.7 | 60 | 110.4533 | 0.940452
466 | 46.8 | 60 | 110.3867 | 1.216224
467 | 46.9 | 60 | 110.5233 | 1.357645
468 | 47 | 60 | 110.7033 | 1.527351
469 | 47.1 | 60 | 111.2833 | 2.899138
470 | 47.2 | 60 | 110.8533 | 2.064752
471 | 47.3 | 60 | 111.18 | 2.368808
472 | 47.4 | 60 | 111.35 | 2.390021
473 | 47.5 | 60 | 111.47 | 2.453661
474 | 47.6 | 60 | 111.4133 | 2.489016
475 | 47.7 | 60 | 111.23 | 2.503158
476 | 47.8 | 60 | 111.16 | 2.390021
477 | 47.9 | 60 | 111.11 | 1.972828
478 | 48 | 60 | 110.7633 | 1.760696
479 | 48.1 | 56.66667 | 102.1693 | 1.506137
480 | 48.2 | 50 | 86.92833 | 0.8718627
481 | 48.3 | 50 | 88.027 | 0.8181225
482 | 48.4 | 50 | 88.374 | 0.6922575
483 | 48.5 | 50 | 88.55833 | 0.708521
484 | 48.6 | 50 | 88.87633 | 1.050054
485 | 48.7 | 50 | 88.85867 | 0.9432804
486 | 48.8 | 50 | 89.08767 | 1.104501
487 | 48.9 | 50 | 89.233 | 1.262893
488 | 49 | 50 | 89.38667 | 1.458054
489 | 49.1 | 50 | 89.526 | 1.661701
490 | 49.2 | 50 | 89.61933 | 1.744432
491 | 49.3 | 50 | 89.827 | 1.85757
492 | 49.4 | 50 | 90.07133 | 1.760696
493 | 49.5 | 50 | 90.05667 | 1.651094
494 | 49.6 | 50 | 90.125 | 1.70837
495 | 49.7 | 50 | 90.01767 | 1.73029
496 | 49.8 | 50 | 90.65167 | 2.763373
497 | 49.9 | 50 | 89.98633 | 1.465125
498 | 50 | 50 | 89.84433 | 1.309562
499 | 50.1 | 50 | 89.821 | 1.116522
500 | 50.2 | 50 | 89.64033 | 0.8980256
501 | 50.3 | 50 | 89.52867 | 0.86762
502 | 50.4 | 50 | 89.586 | 0.6371032
503 | 50.5 | 50 | 89.58433 | 0.4645692
504 | 50.6 | 50 | 89.484 | 0.6059905
505 | 50.7 | 50 | 89.449 | 0.6901362
506 | 50.8 | 50 | 89.54167 | 0.7976164
507 | 50.9 | 50 | 89.647 | 0.9708576
508 | 51 | 50 | 89.72567 | 1.170969
509 | 51.1 | 50 | 89.81867 | 1.279156
510 | 51.2 | 50 | 89.88067 | 1.554221
511 | 51.3 | 50 | 89.93133 | 1.633417
512 | 51.4 | 50 | 90.04767 | 1.764231
513 | 51.5 | 50 | 90.27767 | 1.817972
514 | 51.6 | 50 | 90.23967 | 1.756453
515 | 51.7 | 50 | 90.19567 | 1.689278
516 | 51.8 | 50 | 90.17133 | 1.603718
517 | 51.9 | 50 | 90.05467 | 1.619982
518 | 52 | 50 | 89.96733 | 1.522401
519 | 52.1 | 50 | 89.82767 | 1.324411
520 | 52.2 | 50 | 89.68767 | 1.102379
521 | 52.3 | 50 | 89.56233 | 0.9100464
522 | 52.4 | 50 | 89.396 | 0.7983236
523 | 52.5 | 50 | 89.37367 | 0.6880149
524 | 52.6 | 50 | 89.44433 | 0.5522504
525 | 52.7 | 50 | 89.28933 | 0.5720494
526 | 52.8 | 50 | 89.3 | 0.655488
527 | 52.9 | 50 | 89.301 | 0.8817622
528 | 53 | 50 | 89.40933 | 1.064196
529 | 53.1 | 50 | 89.553 | 1.214809
530 | 53.2 | 50 | 89.755 | 1.349867
531 | 53.3 | 50 | 89.77933 | 1.60089
532 | 53.4 | 50 | 89.82033 | 1.745847
533 | 53.5 | 50 | 90.12433 | 1.761403
534 | 53.6 | 50 | 90.132 | 1.767767
535 | 53.7 | 50 | 90.18933 | 1.818679
536 | 53.8 | 50 | 90.367 | 1.706249
537 | 53.9 | 50 | 90.14667 | 1.727462
538 | 54 | 50 | 90.10967 | 1.699885
539 | 54.1 | 46.66667 | 82.042 | 1.507552
540 | 54.2 | 40 | 67.21833 | 0.907218
541 | 54.3 | 40 | 68.49233 | 0.8761053
542 | 54.4 | 40 | 68.931 | 0.7530687
543 | 54.5 | 40 | 69.08433 | 0.5487149
544 | 54.6 | 40 | 69.34 | 0.463862
545 | 54.7 | 40 | 69.444 | 0.330926
546 | 54.8 | 40 | 69.535 | 0.3429468
547 | 54.9 | 40 | 69.609 | 0.2524371
548 | 55 | 40 | 69.65033 | 0.2481945
549 | 55.1 | 40 | 69.75933 | 0.4758829
550 | 55.2 | 40 | 69.82333 | 0.5105311
551 | 55.3 | 40 | 69.81767 | 0.6017479
552 | 55.4 | 40 | 69.961 | 0.7233702
553 | 55.5 | 40 | 70.505 | 1.944544
554 | 55.6 | 40 | 70.084 | 0.9531799
555 | 55.7 | 40 | 70.15033 | 0.9786358
556 | 55.8 | 40 | 70.239 | 1.022476
557 | 55.9 | 40 | 70.26433 | 1.1243
558 | 56 | 40 | 70.388 | 1.146927
559 | 56.1 | 40 | 70.50633 | 1.17804
560 | 56.2 | 40 | 70.55567 | 1.069145
561 | 56.3 | 40 | 70.521 | 1.141977
562 | 56.4 | 40 | 70.50933 | 1.167433
563 | 56.5 | 40 | 70.52667 | 1.071267
564 | 56.6 | 40 | 70.38633 | 1.005506
565 | 56.7 | 40 | 70.41133 | 0.9899495
566 | 56.8 | 40 | 70.397 | 0.8662058
567 | 56.9 | 40 | 70.37767 | 0.5190164
568 | 57 | 40 | 70.21333 | 0.6151829
569 | 57.1 | 40 | 70.07167 | 0.490025
570 | 57.2 | 40 | 70.084 | 0.3684026
571 | 57.3 | 40 | 70.04367 | 0.2390021
572 | 57.4 | 40 | 70.07633 | 0.1619275
573 | 57.5 | 40 | 69.951 | 0.2163747
574 | 57.6 | 40 | 70.02333 | 0.3012275
575 | 57.7 | 40 | 70.03933 | 0.3302189
576 | 57.8 | 40 | 70.01433 | 0.3620387
577 | 57.9 | 40 | 70.18967 | 0.5473006
578 | 58 | 40 | 70.21667 | 0.6392245
579 | 58.1 | 40 | 70.28567 | 0.7848885
580 | 58.2 | 40 | 70.32467 | 0.9227743
581 | 58.3 | 40 | 70.43267 | 0.933381
582 | 58.4 | 40 | 70.48567 | 1.074095
583 | 58.5 | 40 | 70.59033 | 1.23178
584 | 58.6 | 40 | 70.696 | 1.244508
585 | 58.7 | 40 | 70.80767 | 1.143392
586 | 58.8 | 40 | 70.88733 | 1.257236
587 | 58.9 | 40 | 70.88633 | 1.229659
588 | 59 | 40 | 70.84433 | 1.260771
589 | 59.1 | 40 | 70.866 | 1.108743
590 | 59.2 | 40 | 70.84633 | 1.177333
591 | 59.3 | 40 | 71.64933 | 2.824184
592 | 59.4 | 40 | 70.80267 | 0.9397449
593 | 59.5 | 40 | 70.66733 | 0.6462956
594 | 59.6 | 40 | 70.58133 | 0.6731657
595 | 59.7 | 40 | 70.47667 | 0.4907321
596 | 59.8 | 40 | 70.39867 | 0.3768879
597 | 59.9 | 40 | 70.348 | 0.2347595
598 | 60 | 40 | 70.43567 | 0.02899138
599 | 60.1 | 36.66667 | 62.618 | 0.5402296
600 | 60.2 | 30 | 48.383 | 0.02899138
601 | 60.3 | 30 | 50.12033 | 0.4362849
602 | 60.4 | 30 | 50.52433 | 0.03606245
603 | 60.5 | 30 | 50.886 | 0.09970206
604 | 60.6 | 30 | 51.13267 | 0.1541493
605 | 60.7 | 30 | 51.39067 | 0.1541493
606 | 60.8 | 30 | 51.56267 | 0.2983991
607 | 60.9 | 30 | 51.74033 | 0.3592102
608 | 61 | 30 | 51.80033 | 0.3818377
609 | 61.1 | 30 | 51.995 | 0.4758829
610 | 61.2 | 30 | 51.98333 | 0.5614428
611 | 61.3 | 30 | 52.117 | 0.6300321
612 | 61.4 | 30 | 52.18733 | 0.6866007
613 | 61.5 | 30 | 52.32067 | 0.6477098
614 | 61.6 | 30 | 52.38767 | 0.7325626
615 | 61.7 | 30 | 52.44233 | 0.7106423
616 | 61.8 | 30 | 52.50567 | 0.7665038
617 | 61.9 | 30 | 52.537 | 0.7120565
618 | 62 | 30 | 52.61267 | 0.7424621
619 | 62.1 | 30 | 52.63467 | 0.7502403
620 | 62.2 | 30 | 52.57033 | 0.6625591
621 | 62.3 | 30 | 52.567 | 0.6335677
622 | 62.4 | 30 | 52.58567 | 0.6045763
623 | 62.5 | 30 | 52.626 | 0.5260874
624 | 62.6 | 30 | 52.633 | 0.4490128
625 | 62.7 | 30 | 52.58567 | 0.4334565
626 | 62.8 | 30 | 52.54067 | 0.397394
627 | 62.9 | 30 | 52.54533 | 0.3132483
628 | 63 | 30 | 52.57833 | 0.1887975
629 | 63.1 | 30 | 52.49333 | 0.1979899
630 | 63.2 | 30 | 52.476 | 0.1449569
631 | 63.3 | 30 | 52.49467 | 0.07424621
632 | 63.4 | 30 | 52.538 | 0.01979899
633 | 63.5 | 30 | 52.478 | 0.02899138
634 | 63.6 | 30 | 52.484 | 0.03323402
635 | 63.7 | 30 | 52.56267 | 0.03394113
636 | 63.8 | 30 | 52.596 | 0.06151829
637 | 63.9 | 30 | 52.56467 | 0.08273149
638 | 64 | 30 | 52.612 | 0.0933381
639 | 64.1 | 30 | 52.686 | 0.1845549
640 | 64.2 | 30 | 52.72033 | 0.2892067
641 | 64.3 | 30 | 52.74 | 0.2786001
642 | 64.4 | 30 | 52.90233 | 0.3394113
643 | 64.5 | 30 | 53.109 | 0.4483057
644 | 64.6 | 30 | 52.89733 | 0.4928534
645 | 64.7 | 30 | 52.97667 | 0.5734636
646 | 64.8 | 30 | 53.12867 | 0.3733524
647 | 64.9 | 30 | 53.03233 | 0.6837723
648 | 65 | 30 | 53.10233 | 0.7403408
649 | 65.1 | 30 | 53.32633 | 0.7389266
650 | 65.2 | 30 | 53.20767 | 0.7396337
651 | 65.3 | 30 | 53.25267 | 0.6484169
652 | 65.4 | 30 | 53.21133 | 0.688722
653 | 65.5 | 30 | 53.20867 | 0.6604377
654 | 65.6 | 30 | 53.21667 | 0.682358
655 | 65.7 | 30 | 53.17267 | 0.6102332
656 | 65.8 | 29.96667 | 54.70233 | 0.5868986
657 | 65.9 | 30 | 53.23167 | 0.6349819
658 | 66 | 30 | 53.14 | 0.4631549
659 | 66.1 | 26.66667 | 45.67633 | 0.3556747
660 | 66.2 | 20 | 31.88533 | 0.1697056
661 | 66.3 | 20 | 33.51 | 0.05303301
662 | 66.4 | 20 | 34.17967 | 0.02404163
663 | 66.5 | 20 | 34.608 | 0.0516188
664 | 66.6 | 20 | 34.92633 | 0.009899495
665 | 66.7 | 20 | 35.16433 | 0.0106066
666 | 66.8 | 20 | 35.364 | 0.05374012
667 | 66.9 | 20 | 35.51933 | 0.07848885
668 | 67 | 20 | 35.69233 | 0.1421285
669 | 67.1 | 20 | 35.79 | 0.1166726
670 | 67.2 | 20 | 35.88667 | 0.159099
671 | 67.3 | 20 | 35.97267 | 0.1173797
672 | 67.4 | 20 | 36.02567 | 0.1569777
673 | 67.5 | 20 | 36.08167 | 0.1117229
674 | 67.6 | 20 | 36.42833 | 0.1414214
675 | 67.7 | 20 | 36.219 | 0.1166726
676 | 67.8 | 20 | 36.278 | 0.1357645
677 | 67.9 | 20 | 36.316 | 0.1216224
678 | 68 | 20 | 36.309 | 0.05444722
679 | 68.1 | 20 | 36.394 | 0.07566043
680 | 68.2 | 20 | 36.52167 | 0.01767767
681 | 68.3 | 20 | 36.48833 | 0.01697056
682 | 68.4 | 20 | 36.527 | 0.006363961
683 | 68.5 | 20 | 36.55733 | 0.01838478
684 | 68.6 | 20 | 36.64367 | 0.03394113
685 | 68.7 | 20 | 36.66733 | 0.09475231
686 | 68.8 | 20 | 36.73 | 0.1131371
687 | 68.9 | 20 | 36.73067 | 0.152028
688 | 69 | 20 | 36.79867 | 0.1499066
689 | 69.1 | 20 | 36.839 | 0.1435427
690 | 69.2 | 20 | 36.86467 | 0.1704127
691 | 69.3 | 20 | 36.84667 | 0.3075914
692 | 69.4 | 20 | 36.879 | 0.218496
693 | 69.5 | 20 | 36.946 | 0.2665793
694 | 69.6 | 20 | 37.08967 | 0.2453661
695 | 69.7 | 20 | 37.07367 | 0.337997
696 | 69.8 | 20 | 37.021 | 0.3026417
697 | 69.9 | 20 | 37.086 | 0.3012275
698 | 70 | 20 | 37.142 | 0.2807214
699 | 70.1 | 20 | 37.11533 | 0.3132483
700 | 70.2 | 20 | 37.12433 | 0.2750645
701 | 70.3 | 20 | 37.165 | 0.277893
702 | 70.4 | 20 | 37.134 | 0.2736503
703 | 70.5 | 20 | 37.202 | 0.2856711
704 | 70.6 | 20 | 37.20033 | 0.2531442
705 | 70.7 | 20 | 37.231 | 0.2481945
706 | 70.8 | 20 | 37.21933 | 0.2156676
707 | 70.9 | 20 | 37.198 | 0.185262
708 | 71 | 20 | 37.233 | 0.1180868
709 | 71.1 | 20 | 37.234 | 0.1435427
710 | 71.2 | 20 | 37.19967 | 0.1541493
711 | 71.3 | 20 | 37.23333 | 0.1088944
712 | 71.4 | 20 | 37.211 | 0.08626703
713 | 71.5 | 20 | 37.19333 | 0.08838835
714 | 71.6 | 20 | 37.201 | 0.07141778
715 | 71.7 | 20 | 37.20233 | 0.004949747
716 | 71.8 | 20 | 37.35933 | 0.007778175
717 | 71.9 | 20 | 37.21567 | 0.009192388
718 | 72 | 20 | 37.21833 | 0.001414214
719 | 72.1 | 18.33333 | 33.38267 | 0.09758074
720 | 72.2 | 15 | 26.47867 | 0.1994041
721 | 72.3 | 15 | 27.52067 | 0.1541493
722 | 72.4 | 15 | 28.05733 | 0.1711198
723 | 72.5 | 15 | 28.32367 | 0.1484924
724 | 72.6 | 15 | 28.57533 | 0.2220315
725 | 72.7 | 15 | 28.83 | 0.4214356
726 | 72.8 | 15 | 28.867 | 0.185262
727 | 72.9 | 15 | 28.99967 | 0.1994041
728 | 73 | 15 | 29.08633 | 0.1711198
729 | 73.1 | 15 | 29.159 | 0.1548564
730 | 73.2 | 15 | 29.24467 | 0.185262
731 | 73.3 | 15 | 29.31033 | 0.1796051
732 | 73.4 | 15 | 29.36933 | 0.1583919
733 | 73.5 | 15 | 29.424 | 0.1371787
734 | 73.6 | 15 | 29.52333 | 0.1421285
735 | 73.7 | 15 | 29.56933 | 0.1025305
736 | 73.8 | 15 | 29.666 | 0.1025305
737 | 73.9 | 15 | 29.65667 | 0.08131728
738 | 74 | 15 | 29.702 | 0.07353911
739 | 74.1 | 15 | 29.76 | 0.07071068
740 | 74.2 | 15 | 29.79833 | 0.04101219
741 | 74.3 | 15 | 29.79233 | 0.02192031
742 | 74.4 | 15 | 29.86067 | 0.007778175
743 | 74.5 | 15 | 29.87933 | 0.004949747
744 | 74.6 | 15 | 29.94 | 0.009192388
745 | 74.7 | 15 | 29.94167 | 0.009192388
746 | 74.8 | 15 | 29.95467 | 0.0106066
747 | 74.9 | 15 | 30.023 | 0.04949747
748 | 75 | 15 | 30.05667 | 0.04879037
749 | 75.1 | 15 | 30.134 | 0.009899495
750 | 75.2 | 15 | 30.103 | 0.06010408
751 | 75.3 | 15 | 30.13367 | 0.07990307
752 | 75.4 | 15 | 30.11367 | 0.07353911
753 | 75.5 | 15 | 30.13467 | 0.06858936
754 | 75.6 | 15 | 30.197 | 0.06576093
755 | 75.7 | 15 | 30.21133 | 0.119501
756 | 75.8 | 15 | 30.20933 | 0.1357645
757 | 75.9 | 15 | 30.269 | 0.1385929
758 | 76 | 15 | 30.31133 | 0.1145513
759 | 76.1 | 15 | 30.30333 | 0.1110158
760 | 76.2 | 15 | 30.34133 | 0.106066
761 | 76.3 | 15 | 30.29767 | 0.06576093
762 | 76.4 | 15 | 30.35767 | 0.09687363
763 | 76.5 | 15 | 30.33333 | 0.1689985
764 | 76.6 | 15 | 30.375 | 0.152028
765 | 76.7 | 15 | 30.36933 | 0.08131728
766 | 76.8 | 15 | 30.49 | 0.1131371
767 | 76.9 | 15 | 30.40333 | 0.1279863
768 | 77 | 15 | 30.41333 | 0.1385929
769 | 77.1 | 15 | 30.43733 | 0.08909545
770 | 77.2 | 15 | 30.441 | 0.06858936
771 | 77.3 | 15 | 30.413 | 0.0205061
772 | 77.4 | 15 | 30.46867 | 0.09616652
773 | 77.5 | 15 | 30.47133 | 0.009192388
774 | 77.6 | 15 | 30.51667 | 0.01484924
775 | 77.7 | 15 | 30.49867 | 0.01767767
776 | 77.8 | 15 | 30.46733 | 0.01697056
777 | 77.9 | 15 | 30.46933 | 0.007778175
778 | 78 | 15 | 30.46333 | 0.004949747
779 | 78.1 | 13.32667 | 26.507 | 0.07848885
780 | 78.2 | 9.983333 | 19.29233 | 0.05798276
781 | 78.3 | 9.99 | 20.51833 | 0.009899495
782 | 78.4 | 9.993333 | 21.13333 | 0.1088944
783 | 78.5 | 10 | 21.54333 | 0.08838835
784 | 78.6 | 10 | 21.833 | 0.1145513
785 | 78.7 | 10 | 22.06033 | 0.1371787
786 | 78.8 | 10 | 22.25133 | 0.1647559
787 | 78.9 | 10 | 22.38667 | 0.1633417
788 | 79 | 10 | 22.50333 | 0.1682914
789 | 79.1 | 10 | 22.61533 | 0.1718269
790 | 79.2 | 10 | 22.70833 | 0.145664
791 | 79.3 | 10 | 22.80533 | 0.1605132
792 | 79.4 | 10 | 22.85867 | 0.1576848
793 | 79.5 | 10 | 22.93433 | 0.2057681
794 | 79.6 | 10 | 22.99467 | 0.1739483
795 | 79.7 | 10 | 23.06233 | 0.2199102
796 | 79.8 | 10 | 23.073 | 0.1230366
797 | 79.9 | 10 | 23.11533 | 0.1470782
798 | 80 | 10 | 23.231 | 0.1491995
799 | 80.1 | 10 | 23.22733 | 0.1470782
800 | 80.2 | 10 | 23.26533 | 0.1647559
801 | 80.3 | 10 | 23.303 | 0.132229
802 | 80.4 | 10 | 23.33267 | 0.1513209
803 | 80.5 | 10 | 23.38033 | 0.1272792
804 | 80.6 | 10 | 23.39567 | 0.1767767
805 | 80.7 | 10 | 23.449 | 0.1739483
806 | 80.8 | 10 | 23.46133 | 0.1880904
807 | 80.9 | 10 | 23.463 | 0.1796051
808 | 81 | 10 | 23.52433 | 0.178898
809 | 81.1 | 10 | 23.52267 | 0.152028
810 | 81.2 | 10 | 23.61 | 0.1583919
811 | 81.3 | 10 | 23.58233 | 0.1598061
812 | 81.4 | 10 | 23.63933 | 0.1569777
813 | 81.5 | 10 | 23.635 | 0.1527351
814 | 81.6 | 10 | 23.644 | 0.1499066
815 | 81.7 | 10 | 23.68167 | 0.1279863
816 | 81.8 | 10 | 23.701 | 0.1414214
817 | 81.9 | 10 | 23.73467 | 0.1506137
818 | 82 | 10 | 23.75933 | 0.1428356
819 | 82.1 | 10 | 23.80767 | 0.1110158
820 | 82.2 | 10 | 23.90067 | 0.1067731
821 | 82.3 | 10 | 23.83467 | 0.1117229
822 | 82.4 | 10 | 23.84867 | 0.11243
823 | 82.5 | 10 | 23.86333 | 0.1138442
824 | 82.6 | 10 | 23.86867 | 0.0622254
825 | 82.7 | 10 | 23.899 | 0.07000357
826 | 82.8 | 10 | 23.91967 | 0.07353911
827 | 82.9 | 10 | 23.94667 | 0.08485281
828 | 83 | 10 | 23.96667 | 0.05586144
829 | 83.1 | 10 | 23.99833 | 0.05374012
830 | 83.2 | 10 | 24.01233 | 0.02969848
831 | 83.3 | 10 | 24.01067 | 0.06363961
832 | 83.4 | 10 | 24.032 | 0.05374012
833 | 83.5 | 10 | 24.059 | 0.03464823
834 | 83.6 | 10 | 24.07 | 0.02828427
835 | 83.7 | 10 | 24.08133 | 0.05656854
836 | 83.8 | 10 | 24.09633 | 0.04949747
837 | 83.9 | 10 | 24.138 | 0.0212132
838 | 84 | 10 | 24.14733 | 0.01838478
839 | 84.1 | 9.163333 | 21.89067 | 0.05798276
840 | 84.2 | 7.49 | 17.89533 | 0.1074802
841 | 84.3 | 7.493333 | 18.788 | 0.05727565
842 | 84.4 | 7.5 | 19.22 | 0.01979899
843 | 84.5 | 7.5 | 19.47367 | 0.03323402
844 | 84.6 | 7.5 | 19.70433 | 0.05798276
845 | 84.7 | 7.5 | 19.879 | 0.02404163
846 | 84.8 | 7.5 | 19.99333 | 0.06576093
847 | 84.9 | 7.5 | 20.118 | 0.09263099
848 | 85 | 7.5 | 20.23 | 0.07848885
849 | 85.1 | 7.5 | 20.313 | 0.0629325
850 | 85.2 | 7.5 | 20.37933 | 0.06717514
851 | 85.3 | 7.5 | 20.45033 | 0.09616652
852 | 85.4 | 7.5 | 20.518 | 0.07212489
853 | 85.5 | 7.5 | 20.56867 | 0.08838835
854 | 85.6 | 7.5 | 20.63033 | 0.04596194
855 | 85.7 | 7.5 | 20.65767 | 0.04666905
856 | 85.8 | 7.5 | 20.70933 | 0.02192031
857 | 85.9 | 7.5 | 20.74467 | 0.03323402
858 | 86 | 7.5 | 20.79267 | 0.02192031
859 | 86.1 | 7.5 | 20.83267 | 0.03959798
860 | 86.2 | 7.5 | 20.871 | 0.03181981
861 | 86.3 | 7.5 | 20.87533 | 0.01555635
862 | 86.4 | 7.5 | 20.89933 | 0.01202082
863 | 86.5 | 7.5 | 20.952 | 0.0523259
864 | 86.6 | 7.5 | 20.97633 | 0.005656854
865 | 86.7 | 7.5 | 20.99433 | 0.0311127
866 | 86.8 | 7.5 | 21.03433 | 0.03252691
867 | 86.9 | 7.5 | 21.007 | 0.05303301
868 | 87 | 7.5 | 21.07533 | 0.04242641
869 | 87.1 | 7.5 | 21.145 | 0.07000357
870 | 87.2 | 7.5 | 21.09033 | 0.07566043
871 | 87.3 | 7.5 | 21.169 | 0.09475231
872 | 87.4 | 7.5 | 21.16033 | 0.08202439
873 | 87.5 | 7.5 | 21.17533 | 0.09050967
874 | 87.6 | 7.5 | 21.204 | 0.06505382
875 | 87.7 | 7.5 | 21.24767 | 0.05868986
876 | 87.8 | 7.5 | 21.24933 | 0.09475231
877 | 87.9 | 7.5 | 21.246 | 0.0629325
878 | 88 | 7.5 | 21.382 | 0.1895046
879 | 88.1 | 7.5 | 21.28833 | 0.09758074
880 | 88.2 | 7.5 | 21.29167 | 0.07848885
881 | 88.3 | 7.5 | 21.31167 | 0.05798276
882 | 88.4 | 7.5 | 21.36 | 0.0940452
883 | 88.5 | 7.5 | 21.4 | 0.08273149
884 | 88.6 | 7.5 | 21.37 | 0.07566043
885 | 88.7 | 7.5 | 21.40067 | 0.09192388
886 | 88.8 | 7.5 | 21.40267 | 0.04454773
887 | 88.9 | 7.5 | 21.44733 | 0.03959798
888 | 89 | 7.5 | 21.44933 | 0.08273149
889 | 89.1 | 7.5 | 21.41467 | 0.08061017
890 | 89.2 | 7.5 | 21.458 | 0.09192388
891 | 89.3 | 7.5 | 21.464 | 0.08980256
892 | 89.4 | 7.5 | 21.47267 | 0.1096016
893 | 89.5 | 7.5 | 21.49033 | 0.1202082
894 | 89.6 | 7.5 | 21.49133 | 0.0933381
895 | 89.7 | 7.5 | 21.52 | 0.1343503
896 | 89.8 | 7.5 | 21.52467 | 0.1202082
897 | 89.9 | 7.5 | 21.57133 | 0.1746554
898 | 90 | 7.5 | 21.56233 | 0.1371787
899 | 90.1 | 6.663333 | 18.99167 | 0.1074802
900 | 90.2 | 4.99 | 14.50033 | 0.02828427
901 | 90.3 | 4.993333 | 15.51133 | 0.1470782
902 | 90.4 | 5 | 16.03567 | 0.1619275
903 | 90.5 | 5 | 16.453 | 0.1414214
904 | 90.6 | 5 | 16.687 | 0.1400071
905 | 90.7 | 5 | 16.94067 | 0.1534422
906 | 90.8 | 5 | 17.13667 | 0.185262
907 | 90.9 | 5 | 17.27167 | 0.2043539
908 | 91 | 5 | 17.381 | 0.1994041
909 | 91.1 | 5 | 17.48933 | 0.1859691
910 | 91.2 | 5 | 17.58233 | 0.1845549
911 | 91.3 | 5 | 17.65067 | 0.2043539
912 | 91.4 | 5 | 17.74033 | 0.1810193
913 | 91.5 | 5 | 17.79633 | 0.165463
914 | 91.6 | 5 | 17.86067 | 0.1541493
915 | 91.7 | 5 | 17.894 | 0.1760696
916 | 91.8 | 5 | 17.98033 | 0.1449569
917 | 91.9 | 5 | 18.00967 | 0.1400071
918 | 92 | 5 | 18.09067 | 0.1576848
919 | 92.1 | 5 | 18.10333 | 0.1329361
920 | 92.2 | 5 | 18.16367 | 0.1661701
921 | 92.3 | 5 | 18.19767 | 0.1251579
922 | 92.4 | 5 | 18.19 | 0.2078894
923 | 92.5 | 5 | 18.205 | 0.1951615
924 | 92.6 | 5 | 18.28233 | 0.1895046
925 | 92.7 | 5 | 18.286 | 0.2276884
926 | 92.8 | 5 | 18.36967 | 0.1555635
927 | 92.9 | 5 | 18.359 | 0.1994041
928 | 93 | 5 | 18.399 | 0.1774838
929 | 93.1 | 5 | 18.40667 | 0.192333
930 | 93.2 | 5 | 18.44767 | 0.2064752
931 | 93.3 | 5 | 18.46067 | 0.1796051
932 | 93.4 | 5 | 18.52267 | 0.2015254
933 | 93.5 | 5 | 18.559 | 0.231931
934 | 93.6 | 5 | 18.563 | 0.1859691
935 | 93.7 | 5 | 18.55133 | 0.2220315
936 | 93.8 | 5 | 18.57567 | 0.1895046
937 | 93.9 | 5 | 18.62167 | 0.198697
938 | 94 | 5 | 18.63367 | 0.1718269
939 | 94.1 | 5 | 18.637 | 0.2001112
940 | 94.2 | 5 | 18.71 | 0.2036468
941 | 94.3 | 5 | 18.725 | 0.2078894
942 | 94.4 | 5 | 18.741 | 0.2015254
943 | 94.5 | 5 | 18.75767 | 0.1810193
944 | 94.6 | 5 | 18.76733 | 0.1477853
945 | 94.7 | 5 | 18.80467 | 0.1746554
946 | 94.8 | 5 | 18.81233 | 0.2071823
947 | 94.9 | 5 | 18.82533 | 0.1619275
948 | 95 | 5 | 18.86667 | 0.2361737
949 | 95.1 | 5 | 18.867 | 0.185262
950 | 95.2 | 5 | 18.88467 | 0.1972828
951 | 95.3 | 5 | 18.89033 | 0.2114249
952 | 95.4 | 5 | 18.921 | 0.192333
953 | 95.5 | 5 | 18.93233 | 0.1534422
954 | 95.6 | 5 | 18.91933 | 0.1548564
955 | 95.7 | 5 | 18.947 | 0.1491995
956 | 95.8 | 5 | 18.96733 | 0.1711198
957 | 95.9 | 5 | 19.002 | 0.1484924
958 | 96 | 5 | 18.995 | 0.1697056
959 | 96.1 | 4.163333 | 15.7423 | 0.1689985
960 | 96.2 | 2.49 | 9.826933 | 0.2353251
961 | 96.3 | 2.493333 | 11.22733 | 0.1152584
962 | 96.4 | 2.5 | 12.10633 | 0.1393
963 | 96.5 | 2.5 | 12.701 | 0.1753625
964 | 96.6 | 2.5 | 13.12333 | 0.1887975
965 | 96.7 | 2.5 | 13.47733 | 0.2241528
966 | 96.8 | 2.5 | 13.72967 | 0.2283955
967 | 96.9 | 2.5 | 13.98567 | 0.2679935
968 | 97 | 2.5 | 14.19433 | 0.3521392
969 | 97.1 | 2.5 | 14.33 | 0.2835498
970 | 97.2 | 2.5 | 14.472 | 0.265165
971 | 97.3 | 2.5 | 14.59833 | 0.2807214
972 | 97.4 | 2.5 | 14.7 | 0.2623366
973 | 97.5 | 2.5 | 14.85 | 0.2545584
974 | 97.6 | 2.5 | 14.88833 | 0.2446589
975 | 97.7 | 2.5 | 14.97267 | 0.2361737
976 | 97.8 | 2.5 | 15.076 | 0.2397092
977 | 97.9 | 2.5 | 15.154 | 0.2446589
978 | 98 | 2.5 | 15.18233 | 0.205061
979 | 98.1 | 2.5 | 15.256 | 0.2142534
980 | 98.2 | 2.5 | 15.33833 | 0.1796051
981 | 98.3 | 2.5 | 15.419 | 0.3019346
982 | 98.4 | 2.5 | 15.48133 | 0.2453661
983 | 98.5 | 2.5 | 15.48433 | 0.1958686
984 | 98.6 | 2.5 | 15.53133 | 0.1824335
985 | 98.7 | 2.5 | 15.57667 | 0.192333
986 | 98.8 | 2.5 | 15.639 | 0.1916259
987 | 98.9 | 2.5 | 15.70267 | 0.2283955
988 | 99 | 2.5 | 15.73333 | 0.165463
989 | 99.1 | 2.5 | 15.78333 | 0.2100107
990 | 99.2 | 2.5 | 15.83567 | 0.2170818
991 | 99.3 | 2.5 | 15.86067 | 0.2057681
992 | 99.4 | 2.5 | 15.90633 | 0.2057681
993 | 99.5 | 2.5 | 15.95933 | 0.1598061
994 | 99.6 | 2.5 | 15.946 | 0.2786001
995 | 99.7 | 2.5 | 15.97533 | 0.212132
996 | 99.8 | 2.5 | 16.00667 | 0.2234457
997 | 99.9 | 2.5 | 16.03433 | 0.2269813
998 | 100 | 2.5 | 16.06667 | 0.205061
999 | 100.1 | 2.5 | 16.082 | 0.2057681
1000 | 100.2 | 2.5 | 16.13 | 0.1718269
1001 | 100.3 | 2.5 | 16.125 | 0.1760696
1002 | 100.4 | 2.5 | 16.18033 | 0.1661701
1003 | 100.5 | 2.5 | 16.19933 | 0.1640488
1004 | 100.6 | 2.5 | 16.23367 | 0.2093036
1005 | 100.7 | 2.5 | 16.254 | 0.2100107
1006 | 100.8 | 2.5 | 16.11733 | 0.2001112
1007 | 100.9 | 2.5 | 16.259 | 0.2107178
1008 | 101 | 2.5 | 16.278 | 0.1682914
1009 | 101.1 | 2.5 | 16.39167 | 0.1895046
1010 | 101.2 | 2.5 | 16.37267 | 0.2135462
1011 | 101.3 | 2.5 | 16.439 | 0.3090057
1012 | 101.4 | 2.5 | 16.51633 | 0.2757716
1013 | 101.5 | 2.5 | 16.477 | 0.1944544
1014 | 101.6 | 2.5 | 16.46067 | 0.2397092
1015 | 101.7 | 2.5 | 16.492 | 0.2093036
1016 | 101.8 | 2.5 | 16.538 | 0.2340523
1017 | 101.9 | 2.5 | 16.589 | 0.2071823
1018 | 102 | 2.5 | 16.536 | 0.1796051
1019 | 102.1 | 2.083333 | 13.91177 | 0.2453661
1020 | 102.2 | 1.25 | 9.144367 | 0.1208445
1021 | 102.3 | 1.25 | 10.452 | 0.2107178
1022 | 102.4 | 1.25 | 11.25133 | 0.1513209
1023 | 102.5 | 1.25 | 11.845 | 0.1343503
1024 | 102.6 | 1.25 | 12.304 | 0.152028
1025 | 102.7 | 1.25 | 12.68567 | 0.165463
1026 | 102.8 | 1.25 | 12.976 | 0.1548564
1027 | 102.9 | 1.25 | 13.215 | 0.1951615
1028 | 103 | 1.25 | 13.40867 | 0.2446589
1029 | 103.1 | 1.25 | 13.57167 | 0.2093036
1030 | 103.2 | 1.25 | 13.712 | 0.212132
1031 | 103.3 | 1.25 | 13.78967 | 0.3288047
1032 | 103.4 | 1.25 | 13.87567 | 0.4200214
1033 | 103.5 | 1.25 | 14.01833 | 0.4051722
1034 | 103.6 | 1.25 | 14.119 | 0.3889087
1035 | 103.7 | 1.25 | 14.27367 | 0.2708219
1036 | 103.8 | 1.25 | 14.37033 | 0.2177889
1037 | 103.9 | 1.25 | 14.486 | 0.2291026
1038 | 104 | 1.25 | 14.52933 | 0.2213244
1039 | 104.1 | 1.25 | 14.592 | 0.2736503
1040 | 104.2 | 1.25 | 14.64 | 0.238295
1041 | 104.3 | 1.25 | 14.683 | 0.2078894
1042 | 104.4 | 1.25 | 14.712 | 0.1972828
1043 | 104.5 | 1.25 | 14.74467 | 0.1831407
1044 | 104.6 | 1.25 | 14.818 | 0.2255671
1045 | 104.7 | 1.25 | 14.86633 | 0.2085965
1046 | 104.8 | 1.25 | 14.887 | 0.2078894
1047 | 104.9 | 1.25 | 14.95767 | 0.2107178
1048 | 105 | 1.25 | 15.00833 | 0.2510229
1049 | 105.1 | 1.25 | 15.023 | 0.2078894
1050 | 105.2 | 1.25 | 15.082 | 0.2170818
1051 | 105.3 | 1.25 | 15.10867 | 0.2432447
1052 | 105.4 | 1.25 | 15.163 | 0.2411234
1053 | 105.5 | 1.25 | 15.22367 | 0.2269813
1054 | 105.6 | 1.25 | 15.29433 | 0.2213244
1055 | 105.7 | 1.25 | 15.30767 | 0.2856711
1056 | 105.8 | 1.25 | 15.33333 | 0.2630437
1057 | 105.9 | 1.25 | 15.394 | 0.2722361
1058 | 106 | 1.25 | 15.354 | 0.2460732
1059 | 106.1 | 1.25 | 15.39533 | 0.2538513
1060 | 106.2 | 1.25 | 15.392 | 0.2085965
1061 | 106.3 | 1.25 | 15.44033 | 0.1866762
1062 | 106.4 | 1.25 | 15.47 | 0.2425376
1063 | 106.5 | 1.25 | 15.48833 | 0.2064752
1064 | 106.6 | 1.25 | 15.55033 | 0.1838478
1065 | 106.7 | 1.25 | 15.566 | 0.2064752
1066 | 106.8 | 1.25 | 15.56233 | 0.1803122
1067 | 106.9 | 1.25 | 15.594 | 0.1697056
1068 | 107 | 1.25 | 15.614 | 0.1421285
1069 | 107.1 | 1.25 | 15.66033 | 0.1569777
1070 | 107.2 | 1.25 | 15.68533 | 0.1930402
1071 | 107.3 | 1.25 | 15.74633 | 0.08414571
1072 | 107.4 | 1.25 | 15.65433 | 0.04949747
1073 | 107.5 | 1.25 | 15.72467 | 0.1046518
1074 | 107.6 | 1.25 | 15.79 | 0.1803122
1075 | 107.7 | 1.25 | 15.83967 | 0.1499066
1076 | 107.8 | 1.25 | 15.86167 | 0.1598061
1077 | 107.9 | 1.25 | 15.88833 | 0.1555635
1078 | 108 | 1.25 | 15.92 | 0.1682914
1079 | 108.1 | 1.042333 | 13.65727 | 0.1675843
1080 | 108.2 | 0.628 | 9.267433 | 0.1597354
1081 | 108.3 | 0.6286667 | 10.517 | 0.07990307
1082 | 108.4 | 0.6293333 | 11.404 | 0.1930402
1083 | 108.5 | 0.6296667 | 12.044 | 0.1704127
1084 | 108.6 | 0.63 | 12.50667 | 0.1612203
1085 | 108.7 | 0.63 | 12.84767 | 0.1725341
1086 | 108.8 | 0.63 | 13.14767 | 0.1732412
1087 | 108.9 | 0.63 | 13.418 | 0.1774838
1088 | 109 | 0.6303333 | 13.668 | 0.1633417
1089 | 109.1 | 0.63 | 13.879 | 0.1612203
1090 | 109.2 | 0.63 | 14.03633 | 0.1612203
1091 | 109.3 | 0.63 | 14.17 | 0.1633417
1092 | 109.4 | 0.63 | 14.315 | 0.1555635
1093 | 109.5 | 0.63 | 14.449 | 0.2467803
1094 | 109.6 | 0.6303333 | 14.50167 | 0.2001112
1095 | 109.7 | 0.6303333 | 14.59233 | 0.2411234
1096 | 109.8 | 0.63 | 14.67 | 0.2064752
1097 | 109.9 | 0.63 | 14.778 | 0.205061
1098 | 110 | 0.63 | 14.85033 | 0.2404163
1099 | 110.1 | 0.63 | 14.95867 | 0.2114249
1100 | 110.2 | 0.63 | 15.03333 | 0.212132
1101 | 110.3 | 0.63 | 15.114 | 0.1661701
1102 | 110.4 | 0.63 | 15.13867 | 0.1364716
1103 | 110.5 | 0.63 | 15.23667 | 0.1668772
1104 | 110.6 | 0.63 | 15.265 | 0.2227386
1105 | 110.7 | 0.63 | 15.33433 | 0.2559727
1106 | 110.8 | 0.63 | 15.39933 | 0.2361737
1107 | 110.9 | 0.63 | 15.45333 | 0.2241528
1108 | 111 | 0.63 | 15.477 | 0.1859691
1109 | 111.1 | 0.63 | 15.51633 | 0.2340523
1110 | 111.2 | 0.63 | 15.53 | 0.1803122
1111 | 111.3 | 0.63 | 15.61233 | 0.1732412
1112 | 111.4 | 0.63 | 15.623 | 0.1633417
1113 | 111.5 | 0.63 | 15.679 | 0.1598061
1114 | 111.6 | 0.63 | 15.735 | 0.1803122
1115 | 111.7 | 0.63 | 15.77633 | 0.1746554
1116 | 111.8 | 0.63 | 15.83767 | 0.1781909
1117 | 111.9 | 0.63 | 15.81233 | 0.1569777
1118 | 112 | 0.63 | 15.83233 | 0.1428356
1119 | 112.1 | 0.6296667 | 15.85333 | 0.1902117
1120 | 112.2 | 0.63 | 15.854 | 0.1859691
1121 | 112.3 | 0.63 | 15.87467 | 0.1838478
1122 | 112.4 | 0.63 | 15.93333 | 0.2177889
1123 | 112.5 | 0.63 | 15.97433 | 0.1944544
1124 | 112.6 | 0.63 | 15.98233 | 0.1859691
1125 | 112.7 | 0.63 | 16.04767 | 0.2559727
1126 | 112.8 | 0.63 | 16.06133 | 0.2425376
1127 | 112.9 | 0.63 | 16.12267 | 0.1972828
1128 | 113 | 0.63 | 16.105 | 0.1781909
1129 | 113.1 | 0.63 | 16.13333 | 0.1895046
1130 | 113.2 | 0.63 | 16.175 | 0.1895046
1131 | 113.3 | 0.63 | 16.19633 | 0.1357645
1132 | 113.4 | 0.63 | 16.27567 | 0.1385929
1133 | 113.5 | 0.63 | 16.37033 | 0.1887975
1134 | 113.6 | 0.6296667 | 16.32733 | 0.5133595
1135 | 113.7 | 0.63 | 16.41567 | 0.3040559
1136 | 113.8 | 0.63 | 16.428 | 0.2312239
1137 | 113.9 | 0.63 | 16.416 | 0.2510229
1138 | 114 | 0.6296667 | 16.379 | 0.1824335
1139 | 114.1 | 0.5263333 | 14.24583 | 0.2220315
1140 | 114.2 | 0.319 | 10.19003 | 0.1803829
1141 | 114.3 | 0.3196667 | 10.96533 | 0.6321535
1142 | 114.4 | 0.3193333 | 12.04467 | 0.3563818
1143 | 114.5 | 0.3203333 | 12.63567 | 0.6017479
1144 | 114.6 | 0.32 | 13.28333 | 0.4115361
1145 | 114.7 | 0.3203333 | 13.49767 | 0.907218
1146 | 114.8 | 0.3196667 | 14.214 | 0.1145513
1147 | 114.9 | 0.32 | 14.509 | 0.1053589
1148 | 115 | 0.32 | 14.794 | 0.1032376
1149 | 115.1 | 0.32 | 15.02967 | 0.09192388
1150 | 115.2 | 0.32 | 15.234 | 0.1633417
1151 | 115.3 | 0.32 | 15.33367 | 0.1689985
1152 | 115.4 | 0.32 | 15.44667 | 0.1937473
1153 | 115.5 | 0.32 | 15.61767 | 0.2170818
1154 | 115.6 | 0.32 | 15.77933 | 0.2071823
1155 | 115.7 | 0.32 | 15.94467 | 0.212132
1156 | 115.8 | 0.32 | 16.074 | 0.2375879
1157 | 115.9 | 0.32 | 16.152 | 0.2199102
1158 | 116 | 0.32 | 16.25333 | 0.1767767
1159 | 116.1 | 0.32 | 16.312 | 0.1958686
1160 | 116.2 | 0.32 | 16.44033 | 0.2460732
1161 | 116.3 | 0.32 | 16.53033 | 0.2234457
1162 | 116.4 | 0.32 | 16.56433 | 0.1796051
1163 | 116.5 | 0.32 | 16.63167 | 0.1548564
1164 | 116.6 | 0.32 | 16.686 | 0.1979899
1165 | 116.7 | 0.32 | 16.786 | 0.1887975
1166 | 116.8 | 0.32 | 16.871 | 0.1774838
1167 | 116.9 | 0.32 | 16.899 | 0.1718269
1168 | 117 | 0.32 | 16.92767 | 0.2142534
1169 | 117.1 | 0.32 | 17.01367 | 0.231931
1170 | 117.2 | 0.32 | 17.08 | 0.1343503
1171 | 117.3 | 0.32 | 17.15833 | 0.2057681
1172 | 117.4 | 0.32 | 17.171 | 0.1824335
1173 | 117.5 | 0.32 | 17.24333 | 0.2368808
1174 | 117.6 | 0.32 | 17.272 | 0.2375879
1175 | 117.7 | 0.32 | 17.32633 | 0.2156676
1176 | 117.8 | 0.32 | 17.35267 | 0.2375879
1177 | 117.9 | 0.32 | 17.45833 | 0.1916259
1178 | 118 | 0.32 | 17.47233 | 0.1824335
1179 | 118.1 | 0.32 | 17.49767 | 0.2192031
1180 | 118.2 | 0.32 | 17.52367 | 0.1491995
1181 | 118.3 | 0.32 | 17.555 | 0.1626346
1182 | 118.4 | 0.32 | 17.599 | 0.2114249
1183 | 118.5 | 0.32 | 17.61567 | 0.1909188
1184 | 118.6 | 0.3196667 | 17.63967 | 0.1880904
1185 | 118.7 | 0.32 | 17.685 | 0.2474874
1186 | 118.8 | 0.32 | 17.71233 | 0.324562
1187 | 118.9 | 0.32 | 17.73667 | 0.2623366
1188 | 119 | 0.32 | 17.77033 | 0.2835498
1189 | 119.1 | 0.32 | 17.76733 | 0.2708219
1190 | 119.2 | 0.32 | 17.822 | 0.3429468
1191 | 119.3 | 0.32 | 17.815 | 0.2708219
1192 | 119.4 | 0.32 | 17.843 | 0.2481945
1193 | 119.5 | 0.32 | 17.858 | 0.3351686
1194 | 119.6 | 0.32 | 17.91333 | 0.3266833
1195 | 119.7 | 0.32 | 17.98067 | 0.3196123
1196 | 119.8 | 0.32 | 17.99567 | 0.3457752
1197 | 119.9 | 0.32 | 18.00067 | 0.2814285
1198 | 120 | 0.32 | 18.019 | 0.3061772
1199 | 120.1 | 0.2663333 | 15.847 | 0.2390021
1200 | 120.2 | 0.1593333 | 11.74033 | 0.2722361
1201 | 120.3 | 0.16 | 12.64033 | 0.1895046
1202 | 120.4 | 0.1596667 | 12.0385 | 3.435478
1203 | 120.5 | 0.16 | 13.68933 | 1.420578
1204 | 120.6 | 0.16 | 14.82567 | 0.4341636
1205 | 120.7 | 0.16 | 15.45933 | 0.1916259
1206 | 120.8 | 0.16 | 15.964 | 0.1385929
1207 | 120.9 | 0.16 | 16.362 | 0.1237437
1208 | 121 | 0.16 | 16.73933 | 0.1180868
1209 | 121.1 | 0.16 | 16.98933 | 0.1463711
1210 | 121.2 | 0.16 | 17.17167 | 0.2616295
1211 | 121.3 | 0.16 | 17.43867 | 0.1633417
1212 | 121.4 | 0.16 | 17.65767 | 0.2029396
1213 | 121.5 | 0.16 | 17.86167 | 0.1725341
1214 | 121.6 | 0.16 | 18.00933 | 0.4553768
1215 | 121.7 | 0.16 | 18.132 | 0.417193
1216 | 121.8 | 0.16 | 18.41233 | 0.2326381
1217 | 121.9 | 0.16 | 18.49333 | 0.3408255
1218 | 122 | 0.16 | 18.65633 | 0.1576848
1219 | 122.1 | 0.16 | 18.79433 | 0.2170818
1220 | 122.2 | 0.1596667 | 18.90233 | 0.1626346
1221 | 122.3 | 0.16 | 18.94067 | 0.1831407
1222 | 122.4 | 0.16 | 19.114 | 0.1774838
1223 | 122.5 | 0.16 | 19.15033 | 0.1704127
1224 | 122.6 | 0.16 | 19.25933 | 0.1605132
1225 | 122.7 | 0.16 | 19.344 | 0.2001112
1226 | 122.8 | 0.16 | 19.41767 | 0.05091169
1227 | 122.9 | 0.16 | 19.50467 | 0.1138442
1228 | 123 | 0.16 | 19.56533 | 0.2262742
1229 | 123.1 | 0.16 | 19.612 | 0.1562706
1230 | 123.2 | 0.16 | 19.72967 | 0.1958686
1231 | 123.3 | 0.16 | 19.78333 | 0.1746554
1232 | 123.4 | 0.16 | 19.81733 | 0.205061
1233 | 123.5 | 0.16 | 19.885 | 0.2595082
1234 | 123.6 | 0.16 | 19.867 | 0.09970206
1235 | 123.7 | 0.16 | 19.92467 | 0.3146625
1236 | 123.8 | 0.16 | 20.053 | 0.2446589
1237 | 123.9 | 0.16 | 20.10367 | 0.1583919
1238 | 124 | 0.16 | 20.24067 | 0.2029396
1239 | 124.1 | 0.16 | 20.222 | 0.1902117
1240 | 124.2 | 0.16 | 20.25767 | 0.1223295
1241 | 124.3 | 0.16 | 20.31467 | 0.2255671
1242 | 124.4 | 0.16 | 20.38567 | 0.1796051
1243 | 124.5 | 0.16 | 20.47033 | 0.1803122
1244 | 124.6 | 0.16 | 20.50833 | 0.2036468
1245 | 124.7 | 0.16 | 20.45867 | 0.1463711
1246 | 124.8 | 0.16 | 20.48033 | 0.2821356
1247 | 124.9 | 0.16 | 20.54167 | 0.1895046
1248 | 125 | 0.16 | 20.615 | 0.1760696
1249 | 125.1 | 0.16 | 20.65467 | 0.3005204
1250 | 125.2 | 0.16 | 20.54933 | 0.1810193
1251 | 125.3 | 0.16 | 20.66733 | 0.1548564
1252 | 125.4 | 0.16 | 20.723 | 0.2170818
1253 | 125.5 | 0.16 | 20.78167 | 0.1944544
1254 | 125.6 | 0.16 | 20.78933 | 0.2863782
1255 | 125.7 | 0.16 | 20.86167 | 0.2029396
1256 | 125.8 | 0.16 | 20.824 | 0.1463711
1257 | 125.9 | 0.16 | 20.85767 | 0.2856711
1258 | 126 | 0.16 | 20.90233 | 0.2043539
1259 | 126.1 | 0.1336667 | 18.51433 | 0.1767767
1260 | 126.2 | 0.07946667 | 14.46533 | 0.2446589
1261 | 126.3 | 0.0791 | 14.19933 | 0.06788225
1262 | 126.4 | 0.07976667 | 14.313 | 0.2177889
1263 | 126.5 | 0.0803 | 16.40067 | 0.1675843
1264 | 126.6 | 0.08006667 | 17.462 | 0.1605132
1265 | 126.7 | 0.08003333 | 18.09767 | 0.1979899
1266 | 126.8 | 0.08003333 | 18.55133 | 0.1965757
1267 | 126.9 | 0.0799 | 19.18067 | 0.2262742
1268 | 127 | 0.07986667 | 19.49367 | 0.02333452
1269 | 127.1 | 0.0799 | 19.849 | 0.2510229
1270 | 127.2 | 0.08003333 | 20.16767 | 0.2283955
1271 | 127.3 | 0.08003333 | 20.41633 | 0.08909545
1272 | 127.4 | 0.07996667 | 20.889 | 0.1760696
1273 | 127.5 | 0.08003333 | 21.11267 | 0.238295
1274 | 127.6 | 0.0799 | 21.33133 | 0.2029396
1275 | 127.7 | 0.07986667 | 21.57667 | 0.3556747
1276 | 127.8 | 0.0802 | 21.70633 | 0.1074802
1277 | 127.9 | 0.08006667 | 21.925 | 0.2920351
1278 | 128 | 0.08006667 | 22.20033 | 0.1803122
1279 | 128.1 | 0.07996667 | 22.28333 | 0.1272792
1280 | 128.2 | 0.07993333 | 22.49733 | 0.2679935
1281 | 128.3 | 0.08006667 | 22.595 | 0.1803122
1282 | 128.4 | 0.08013333 | 22.701 | 0.09050967
1283 | 128.5 | 0.08003333 | 22.98667 | 0.2255671
1284 | 128.6 | 0.08 | 23.09067 | 0.2234457
1285 | 128.7 | 0.07973333 | 23.21233 | 0.1824335
1286 | 128.8 | 0.0799 | 23.272 | 0.2100107
1287 | 128.9 | 0.08016667 | 23.31933 | 0.1838478
1288 | 129 | 0.08006667 | 23.515 | 0.2340523
1289 | 129.1 | 0.08003333 | 23.60767 | 0.2354666
1290 | 129.2 | 0.07993333 | 23.71233 | 0.1937473
1291 | 129.3 | 0.07986667 | 23.88133 | 0.2764788
1292 | 129.4 | 0.07996667 | 23.89333 | 0.2234457
1293 | 129.5 | 0.07996667 | 24.01033 | 0.3358757
1294 | 129.6 | 0.07996667 | 24.09833 | 0.311127
1295 | 129.7 | 0.08016667 | 24.12333 | 0.2538513
1296 | 129.8 | 0.08006667 | 23.81733 | 0.1965757
1297 | 129.9 | 0.07993333 | 24.34567 | 0.145664
1298 | 130 | 0.07993333 | 24.39333 | 0.1951615
1299 | 130.1 | 0.07986667 | 24.479 | 0.1463711
1300 | 130.2 | 0.08006667 | 24.46633 | 0.1046518
1301 | 130.3 | 0.08006667 | 24.56967 | 0.2524371
1302 | 130.4 | 0.07993333 | 24.65333 | 0.2983991
1303 | 130.5 | 0.07983333 | 24.75033 | 0.1619275
1304 | 130.6 | 0.0799 | 24.85 | 0.2276884
1305 | 130.7 | 0.08 | 24.706 | 0.2701148
1306 | 130.8 | 0.08006667 | 24.81533 | 0.1880904
1307 | 130.9 | 0.08003333 | 24.94933 | 0.2991062
1308 | 131 | 0.08013333 | 25.01767 | 0.1301076
1309 | 131.1 | 0.07993333 | 25.13667 | 0.3082986
1310 | 131.2 | 0.07986667 | 25.139 | 0.2354666
1311 | 131.3 | 0.08 | 25.08733 | 0.2573869
1312 | 131.4 | 0.08013333 | 25.15 | 0.4483057
1313 | 131.5 | 0.08013333 | 25.223 | 0.3252691
1314 | 131.6 | 0.08006667 | 25.31967 | 0.2856711
1315 | 131.7 | 0.0799 | 25.408 | 0.3825448
1316 | 131.8 | 0.07993333 | 25.37733 | 0.3585031
1317 | 131.9 | 0.0798 | 25.43867 | 0.4695189
1318 | 132 | 0.08003333 | 25.48267 | 0.3365828
1319 | 132.1 | 0.06676667 | 23.29967 | 0.3563818
1320 | 132.2 | 0.03973333 | 19.06733 | 0.423557
1321 | 132.3 | 0.03983333 | 19.17067 | 0.3224407
1322 | 132.4 | 0.0399 | 19.70633 | 0.2842569
1323 | 132.5 | 0.0399 | 20.342 | 0.3761808
1324 | 132.6 | 0.04013333 | 20.293 | 0.2969848
1325 | 132.7 | 0.03996667 | 21.64133 | 0.4065864
1326 | 132.8 | 0.04013333 | 22.24733 | 0.4539626
1327 | 132.9 | 0.04 | 22.73033 | 0.2679935
1328 | 133 | 0.03993333 | 23.313 | 0.2481945
1329 | 133.1 | 0.03993333 | 23.746 | 0.3068843
1330 | 133.2 | 0.03996667 | 24.20533 | 0.3761808
1331 | 133.3 | 0.0401 | 24.51633 | 0.2821356
1332 | 133.4 | 0.04006667 | 24.87933 | 0.258094
1333 | 133.5 | 0.04006667 | 25.239 | 0.383959
1334 | 133.6 | 0.03993333 | 25.588 | 0.3719382
1335 | 133.7 | 0.03983333 | 25.88467 | 0.3931514
1336 | 133.8 | 0.04006667 | 26.111 | 0.3514321
1337 | 133.9 | 0.04003333 | 26.36167 | 0.3153696
1338 | 134 | 0.04 | 26.656 | 0.3174909
1339 | 134.1 | 0.04 | 26.90533 | 0.2877925
1340 | 134.2 | 0.03986667 | 27.11733 | 0.350725
1341 | 134.3 | 0.03996667 | 27.37633 | 0.3627458
1342 | 134.4 | 0.0401 | 27.59567 | 0.3535534
1343 | 134.5 | 0.0401 | 27.74767 | 0.36416
1344 | 134.6 | 0.04 | 27.94167 | 0.3627458
1345 | 134.7 | 0.0399 | 28.14767 | 0.3493107
1346 | 134.8 | 0.0399 | 28.32767 | 0.3768879
1347 | 134.9 | 0.0401 | 28.44033 | 0.3867874
1348 | 135 | 0.04003333 | 28.544 | 0.2142534
1349 | 135.1 | 0.04003333 | 28.698 | 0.3302189
1350 | 135.2 | 0.04 | 28.88467 | 0.3181981
1351 | 135.3 | 0.03983333 | 29.06433 | 0.4744687
1352 | 135.4 | 0.03996667 | 29.16067 | 0.1972828
1353 | 135.5 | 0.04006667 | 29.26433 | 0.238295
1354 | 135.6 | 0.04006667 | 29.40633 | 0.3882016
1355 | 135.7 | 0.04006667 | 29.473 | 0.2588011
1356 | 135.8 | 0.03996667 | 29.66633 | 0.3429468
1357 | 135.9 | 0.03996667 | 29.80967 | 0.423557
1358 | 136 | 0.03996667 | 29.90067 | 0.3408255
1359 | 136.1 | 0.04003333 | 29.95633 | 0.3556747
1360 | 136.2 | 0.0401 | 30.00333 | 0.2969848
1361 | 136.3 | 0.04006667 | 30.151 | 0.2474874
1362 | 136.4 | 0.0399 | 30.36733 | 0.3259762
1363 | 136.5 | 0.0399 | 30.39533 | 0.2899138
1364 | 136.6 | 0.03996667 | 30.38567 | 0.2538513
1365 | 136.7 | 0.04006667 | 30.21833 | 0.3500179
1366 | 136.8 | 0.04003333 | 30.52133 | 0.05515433
1367 | 136.9 | 0.03996667 | 30.80067 | 0.2800143
1368 | 137 | 0.0399 | 30.813 | 0.2163747
1369 | 137.1 | 0.0399 | 30.83 | 0.1838478
1370 | 137.2 | 0.03996667 | 30.888 | 0.1668772
1371 | 137.3 | 0.04013333 | 30.98833 | 0.1930402
1372 | 137.4 | 0.04 | 31.20033 | 0.2991062
1373 | 137.5 | 0.04003333 | 31.294 | 0.3132483
1374 | 137.6 | 0.03993333 | 31.30067 | 0.2128391
1375 | 137.7 | 0.0399 | 31.347 | 0.3054701
1376 | 137.8 | 0.04006667 | 31.31667 | 0.271529
1377 | 137.9 | 0.04006667 | 31.401 | 0.2764788
1378 | 138 | 0.0401 | 31.52267 | 0.3090057
1379 | 138.1 | 0.03343333 | 29.47933 | 0.2093036
1380 | 138.2 | 0.01983333 | 25.167 | 0.1103087
1381 | 138.3 | 0.01993333 | 24.878 | 0.1605132
1382 | 138.4 | 0.01993333 | 25.25633 | 0.2192031
1383 | 138.5 | 0.02 | 25.679 | 0.1866762
1384 | 138.6 | 0.0201 | 26.175 | 0.132229
1385 | 138.7 | 0.02003333 | 26.87033 | 0.3768879
1386 | 138.8 | 0.02006667 | 27.33267 | 0.2425376
1387 | 138.9 | 0.0199 | 27.924 | 0.3556747
1388 | 139 | 0.01996667 | 28.47033 | 0.1767767
1389 | 139.1 | 0.01996667 | 28.71833 | 0.132229
1390 | 139.2 | 0.01996667 | 29.25667 | 0.297692
1391 | 139.3 | 0.0201 | 29.58133 | 0.1753625
1392 | 139.4 | 0.0201 | 29.92167 | 0.2305168
1393 | 139.5 | 0.02 | 30.44533 | 0.2531442
1394 | 139.6 | 0.01996667 | 30.70133 | 0.2623366
1395 | 139.7 | 0.01993333 | 31.10733 | 0.2298097
1396 | 139.8 | 0.02006667 | 31.423 | 0.3040559
1397 | 139.9 | 0.02006667 | 31.66233 | 0.2616295
1398 | 140 | 0.02003333 | 32.14167 | 0.2460732
1399 | 140.1 | 0.02003333 | 32.35533 | 0.1569777
1400 | 140.2 | 0.01986667 | 32.62 | 0.3959798
1401 | 140.3 | 0.02003333 | 32.92567 | 0.3295118
1402 | 140.4 | 0.02006667 | 33.03667 | 0.2701148
1403 | 140.5 | 0.02006667 | 33.39067 | 0.3825448
1404 | 140.6 | 0.02006667 | 33.56967 | 0.2163747
1405 | 140.7 | 0.0199 | 33.90967 | 0.3818377
1406 | 140.8 | 0.01993333 | 34.24333 | 0.3196123
1407 | 140.9 | 0.01993333 | 34.36633 | 0.3761808
1408 | 141 | 0.02 | 33.53567 | 1.904946
1409 | 141.1 | 0.02 | 34.39233 | 0.569221
1410 | 141.2 | 0.02006667 | 34.772 | 0.0622254
1411 | 141.3 | 0.02 | 35.00833 | 0.01272792
1412 | 141.4 | 0.01996667 | 35.27133 | 0.2347595
1413 | 141.5 | 0.01986667 | 35.339 | 0.1357645
1414 | 141.6 | 0.02003333 | 35.54867 | 0.2326381
1415 | 141.7 | 0.0201 | 35.658 | 0.2998133
1416 | 141.8 | 0.02 | 35.94767 | 0.3408255
1417 | 141.9 | 0.01996667 | 36.20167 | 0.2432447
1418 | 142 | 0.0199 | 36.335 | 0.4716402
1419 | 142.1 | 0.01996667 | 36.52267 | 0.3125412
1420 | 142.2 | 0.02003333 | 36.586 | 0.284964
1421 | 142.3 | 0.02006667 | 36.65767 | 0.3068843
1422 | 142.4 | 0.02006667 | 36.69367 | 0.2043539
1423 | 142.5 | 0.01993333 | 36.85567 | 0.1675843
1424 | 142.6 | 0.0199 | 37.04467 | 0.072832
1425 | 142.7 | 0.02003333 | 37.04 | 0.09616652
1426 | 142.8 | 0.02 | 37.29233 | 0.2616295
1427 | 142.9 | 0.02006667 | 37.288 | 0.119501
1428 | 143 | 0.02003333 | 37.32833 | 0.3754737
1429 | 143.1 | 0.01996667 | 37.66767 | 0.07636753
1430 | 143.2 | 0.0199 | 37.87233 | 0.212132
1431 | 143.3 | 0.01996667 | 37.88067 | 0.06151829
1432 | 143.4 | 0.02 | 37.997 | 0.2100107
1433 | 143.5 | 0.02006667 | 38.14067 | 0.1725341
1434 | 143.6 | 0.02 | 38.241 | 0.2941564
1435 | 143.7 | 0.02 | 38.42767 | 0.3259762
1436 | 143.8 | 0.0199 | 38.45333 | 0.3500179
1437 | 143.9 | 0.01996667 | 38.64067 | 0.4157788
1438 | 144 | 0.02 | 38.72467 | 0.4666905

## Flow data
| shear rate | shear stress | standard deviation
0 | 80 | 161.3567 | 7.066656
1 | 70 | 133.98 | 4.831756
2 | 60 | 110.4833 | 3.255481
3 | 50 | 90.10633 | 2.208605
4 | 40 | 70.32667 | 1.60555
5 | 30 | 53.14467 | 0.9310877
6 | 20 | 37.19767 | 0.5637933
7 | 15 | 30.48933 | 0.2820288
8 | 10 | 24.17133 | 0.1540592
9 | 7.5 | 21.55233 | 0.09024534
10 | 5 | 19.01933 | 0.09907685
11 | 2.5 | 16.57367 | 0.1470291
12 | 1.25 | 15.933 | 0.1042785
13 | 0.63 | 16.39767 | 0.1281908
14 | 0.32 | 18.02133 | 0.178141
15 | 0.16 | 20.898 | 0.1721182
16 | 0.08 | 25.40467 | 0.2399796
17 | 0.04 | 31.55033 | 0.2800825
18 | 0.02 | 38.71867 | 0.3224948

## HB values
| Tau_0 | k | n | gamma_crit | MSE
0.55-250-0 | 16.45771 | 0.2767393 | 1.425303 | 1.25 | 0.8799987
0.55-250-1 | 16.14972 | 0.3423205 | 1.3654 | 1.25 | 0.2526612
0.55-250-2 | 16.72136 | 0.2655378 | 1.448394 | 1.25 | 1.119683

## mB values
| Tau_0 | mu | k | gamma_crit | MSE
0.55-250-0 | 13.74163 | 0.9509754 | 0.01098849 | 1.25 | 0.3396626
0.55-250-1 | 13.56124 | 1.011909 | 0.009110913 | 1.25 | 0.1816411
0.55-250-2 | 13.85343 | 0.9650621 | 0.01222067 | 1.25 | 0.3177954